## data
| Air |  | Glass |  | Glass |  | Glass |  | Glass |  | Glass |  | Glass |  | Glass |  | Glass |  | Glass |  | Glass |  | Glass |  | Glass |  | Glass |  | Glass |  | EVA |  | EVA |  | EVA |  | EVA |  | AlSi |  | Ag |  | Ag |  | Al |  | SiNx |  | SiNx |  | SiNx |  | SiNx |  | SiNx |  | SiNx |  | SiNx |  | SiNx |  | SiNx |  | SiNx |  | SiNx |  | SiNx |  | Si |  | Si |  | Si |  | Si |  | Si |  | PMMA |  | PMMA |  | Glass AR |  | Glass AR |  | SiO2 |  | PMMA
| Air |  | Sodalime 1 wt% Fe203 |  | Sodalime 0.5 wt% Fe203 |  | Sodalime 0.2 wt% Fe203 |  | Sodalime 0.1 wt% Fe203 |  | Sodalime 0.05 wt% Fe203 |  | Sodalime 0.02 wt% Fe203 |  | Sodalime 0.01 wt% Fe203 |  | Quartz (n only) |  | Low-Fe Starphire |  | Low-Fe Sodalime |  | Low-Fe Sodalime |  | Green Sodalime |  | Clear Sodalime |  | Borosilicate |  | UV transmissive |  | UV absorbing |  | [Nag99] |  | [McI09a] |  | Eutectic |  | Pure |  | Pure |  | Pure |  | PECVD 2.71 |  | PECVD 2.61 |  | PECVD 2.37 |  | PECVD 2.15 |  | PECVD 2.13 |  | PECVD 2.09 |  | PECVD 2.03 |  | PECVD 1.99 |  | PECVD 1.96 |  | PECVD 1.92 |  | PECVD 1.91 |  | PECVD |  | Crystalline 295 K |  | Crystalline 300 K |  | Crystalline 300 K |  | Crystalline 300 K |  | Crystalline 300 K |  | Cast |  | Cast |  | Enki CleanARC-SA |  |  |  | Thermal |  | Cast
| [Pal85a] |  | [Vog16b] |  | [Vog16b] |  | [Vog16b] |  | [Vog16b] |  | [Vog16b] |  | [Vog16b] |  | [Vog16b] |  | [Mal65] |  | [McI09b] |  | [Rub85] |  | [Pil] |  | [Rub85] |  | [Rub85] |  | [Sch] |  | [Vog16] |  | [Vog16] |  | [Nag99] |  | [McI09a] |  | [Vog15] |  | [Jia16] |  | [Pal85a] |  | [Pal85a] |  | [Dut12] |  | [Dut12] |  | [Dut12] |  | [Dut12] |  | [Vog15] |  | [Vog15] |  | [Dut12] |  | [Dut12] |  | [Dut12] |  | [Dut12] |  | [Vog15] |  | [Bak11] |  | [Sch15] |  | [Gre08] |  | [Gre95] |  | [Ngu14] |  | [Sch15] |  | [Roe] |  | [McI09b] |  | [Enk14] |  | [Vog15] |  | [Pal85e] |  | [McI09b]
wl | n | k | n | k | n | k | n | k | n | k | n | k | n | k | n | k | n | k | n | k | n | k | n | k | n | k | n | k | n | k | n | k | n | k | n | k | n | k | n | k | n | k | n | k | n | k | n | k | n | k | n | k | n | k | n | k | n | k | n | k | n | k | n | k | n | k | n | k | n | k | n | k | n | k | n | k | n | k | n | k | n | k | n | k | n | k | n | k | n | k | n | k
300 | 1 | 0 | 1.557 | 8.0026e-05 | 1.557 | 4.2777e-05 | 1.557 | 2.0427e-05 | 1.557 | 1.2977e-05 | 1.557 | 9.2523e-06 | 1.557 | 7.0173e-06 | 1.557 | 6.2723e-06 | 1.4878 | 0 | 1.5345 | 4.44e-06 | 1.5567 |  | 1.3813 | 9.5017e-06 | 1.5567 |  | 1.5567 |  | 1.5 | 2.3735e-06 | 1.532 | 3.89e-06 | 1.533 | 0.00314 | 1.5428 | 0.0010366 | 1.5235 | 1 | 0.92 | 3.63 | 1.6191 | 0.5912 | 1.513333 | 0.9553333 | 0.276 | 3.61 | 2.976939 | 1.15948 | 2.968443 | 0.9019901 | 2.768255 | 0.6608559 | 2.385615 | 0.2531446 | 2.437 | 0.162 | 2.323 | 0.1 | 2.313376 | 0.0796002 | 2.234208 | 0.03853107 | 2.152337 | 0.0202974 | 2.064081 | 4.133666e-05 | 2.067 | 0.0285 | 2.039064 | 0.03387799 | 4.9855 | 4.29 | 4.976 | 4.226 | 5.055 | 4.13 | 4.976 | 4.226 | 4.976 | 4.2951 | 1.5192 | 2.3873e-06 | 1.5442 | 2.34e-05 |  |  | 1.467 | 0 | 1.48788 | 0 | 1.5442 | 2.34e-05
310 | 1 | 0 | 1.553 | 6.1091e-05 | 1.553 | 3.2655e-05 | 1.553 | 1.5594e-05 | 1.553 | 9.9066e-06 | 1.553 | 7.0631e-06 | 1.553 | 5.3569e-06 | 1.553 | 4.7882e-06 | 1.4851 | 0 | 1.5245 | 2.36e-06 | 1.5539 | 1.19e-05 | 1.4312 | 5.0062e-06 | 1.5539 |  | 1.5539 | 5e-05 | 1.5 | 1.1676e-06 | 1.528 | 3.11e-06 | 1.529 | 0.0034 | 1.5422 | 0.00085917 | 1.5192 | 1 | 0.941 | 3.65 | 1.3892 | 0.2313 | 1.323 | 0.647 | 0.294 | 3.74 | 3.030274 | 1.07344 | 2.992056 | 0.8378075 | 2.776366 | 0.5979577 | 2.369807 | 0.2175901 | 2.416 | 0.138 | 2.303 | 0.0846 | 2.289365 | 0.06824936 | 2.211434 | 0.0316503 | 2.133723 | 0.01529521 | 2.050324 | 2.331737e-05 | 2.051 | 0.0232 | 2.023603 | 0.02775254 | 5.1251 | 3.6251 | 5.121 | 3.602 | 5.074 | 3.552 | 5.121 | 3.602 | 5.121 | 3.631 | 1.5175 | 2.4669e-06 | 1.5218 | 2.04e-05 |  |  | 1.462 | 0 | 1.485344 | 0 | 1.5218 | 2.04e-05
320 | 1 | 0 | 1.549 | 3.4968e-05 | 1.549 | 1.8692e-05 | 1.549 | 8.9258e-06 | 1.549 | 5.6705e-06 | 1.549 | 4.0429e-06 | 1.549 | 3.0663e-06 | 1.549 | 2.7408e-06 | 1.4827 | 0 | 1.5283 | 1.18e-06 | 1.5514 | 3.06e-06 | 1.4919 | 2.3968e-06 | 1.5514 | 7.31e-05 | 1.5514 | 1.38e-05 | 1.5 | 5.7219e-07 | 1.525 | 2.64e-06 | 1.525 | 0.00303 | 1.5416 | 0.00066581 | 1.5125 | 1 | 0.957 | 3.71 | 0.8904 | 0.1744 | 0.7936 | 0.5338 | 0.314 | 3.8675 | 3.071801 | 0.9880529 | 3.010687 | 0.7750788 | 2.779524 | 0.5386954 | 2.354869 | 0.185325 | 2.395 | 0.118 | 2.285 | 0.0716 | 2.267708 | 0.05848904 | 2.191192 | 0.02583293 | 2.116999 | 0.01125719 | 2.038195 | 1.048303e-05 | 2.037 | 0.0188 | 2.009691 | 0.02282372 | 5.1153 | 3.2824 | 5.112 | 3.31 | 5.102 | 3.259 | 5.112 | 3.31 | 5.112 | 3.2854 | 1.5159 | 2.5465e-06 | 1.5237 | 2.1e-05 |  |  | 1.457 | 0 | 1.482975 | 0 | 1.5237 | 2.1e-05
330 | 1 | 0 | 1.546 | 1.548e-05 | 1.546 | 8.2746e-06 | 1.546 | 3.9514e-06 | 1.546 | 2.5103e-06 | 1.546 | 1.7897e-06 | 1.546 | 1.3574e-06 | 1.546 | 1.2133e-06 | 1.4806 | 0 | 1.5221 | 5.6e-07 | 1.549 | 1.4e-06 | 1.5297 | 1.0991e-06 | 1.549 | 3.34e-05 | 1.549 | 6.28e-06 | 1.5 | 2.781e-07 | 1.522 | 2.28e-06 | 1.522 | 0.00105 | 1.541 | 0.0004824 | 1.5095 | 1 | 0.98 | 3.79 | 0.472 | 0.3135 | 0.3926279 | 0.7920698 | 0.3335682 | 3.99625 | 3.102653 | 0.9046818 | 3.024551 | 0.7139932 | 2.778412 | 0.4830984 | 2.34063 | 0.1561754 | 2.376 | 0.101 | 2.269 | 0.0606 | 2.248085 | 0.05004637 | 2.173085 | 0.02091198 | 2.101992 | 0.008009042 | 2.027343 | 3.249689e-06 | 2.025 | 0.0153 | 1.997019 | 0.01871593 | 5.1981 | 3.0922 | 5.195 | 3.099 | 5.179 | 3.072 | 5.195 | 3.099 | 5.195 | 3.0935 | 1.5143 | 2.6261e-06 | 1.5001 | 2.65e-05 |  |  | 1.454 | 0 | 1.480601 | 0 | 1.5001 | 2.65e-05
340 | 1 | 0 | 1.543 | 5.7912e-06 | 1.543 | 3.0956e-06 | 1.543 | 1.4782e-06 | 1.543 | 9.3911e-07 | 1.543 | 6.6955e-07 | 1.543 | 5.0782e-07 | 1.543 | 4.539e-07 | 1.4787 | 0 | 1.5351 | 2.51e-07 | 1.5469 | 6.06e-07 | 1.5545 | 4.5311e-07 | 1.5469 | 1.29e-05 | 1.5469 | 2.71e-06 | 1.5 | 1.4665e-07 | 1.519 | 1.95e-06 | 1.519 | 0.00456 | 1.5405 | 0.00032677 | 1.509 | 1 | 1.013 | 3.88 | 0.212 | 0.6634 | 0.2576596 | 1.12766 | 0.3545376 | 4.117957 | 3.124247 | 0.8244353 | 3.034151 | 0.6547518 | 2.773663 | 0.4311593 | 2.327087 | 0.1299779 | 2.358 | 0.0871 | 2.254 | 0.0512 | 2.230219 | 0.04271339 | 2.156816 | 0.01683174 | 2.08838 | 0.005453892 | 2.017666 | 1e-09 | 2.014 | 0.0124 | 1.985649 | 0.01539325 | 5.3037 | 2.9586 | 5.301 | 2.976 | 5.293 | 2.949 | 5.301 | 2.976 | 5.301 | 2.959 | 1.5128 | 2.7056e-06 | 1.5089 | 2.97e-05 |  |  | 1.45 | 0 | 1.478828 | 0 | 1.5089 | 2.97e-05
350 | 1 | 0 | 1.54 | 2.1838e-06 | 1.54 | 1.1673e-06 | 1.54 | 5.5742e-07 | 1.54 | 3.5413e-07 | 1.54 | 2.5248e-07 | 1.54 | 1.9149e-07 | 1.54 | 1.7116e-07 | 1.4769 | 0 | 1.5251 | 1.32e-07 | 1.545 | 2.46e-07 | 1.5627 | 1.7809e-07 | 1.545 | 5.96e-06 | 1.545 | 1.12e-06 | 1.5 | 8.467e-08 | 1.517 | 1.56e-06 | 1.517 | 0.00187 | 1.5399 | 0.00020695 | 1.5032 | 1 | 1.054 | 3.97 | 0.1419 | 0.9427 | 0.2214286 | 1.354286 | 0.375 | 4.24 | 3.137714 | 0.7480456 | 3.039641 | 0.5975182 | 2.765964 | 0.382831 | 2.314205 | 0.1065959 | 2.34 | 0.0749 | 2.241 | 0.0432 | 2.213909 | 0.03632599 | 2.142103 | 0.01336747 | 2.076107 | 0.003475369 | 2.009031 | 1e-09 | 2.004 | 0.00997 | 1.975118 | 0.01262261 | 5.4989 | 2.908 | 5.494 | 2.952 | 5.483 | 2.897 | 5.494 | 2.952 | 5.494 | 2.908 | 1.5113 | 2.7852e-06 | 1.5154 | 2.71e-05 |  |  | 1.447 | 0 | 1.477072 | 0 | 1.5154 | 2.71e-05
360 | 1 | 0 | 1.538 | 1.1361e-06 | 1.538 | 6.073e-07 | 1.538 | 2.9e-07 | 1.538 | 1.8424e-07 | 1.538 | 1.3135e-07 | 1.538 | 9.9624e-08 | 1.538 | 8.9047e-08 | 1.4753 | 0 | 1.5204 | 7.87e-08 | 1.5432 | 1.16e-07 | 1.5627 | 6.708e-08 | 1.5432 | 3e-06 | 1.5432 | 5.42e-07 | 1.5 | 5.7582e-08 | 1.515 | 1.27e-06 | 1.514 | 0.00011 | 1.5393 | 0.00012254 | 1.5061 | 1 | 1.14 | 4.09 | 0.1105 | 1.1545 | 0.1962952 | 1.533905 | 0.3971524 | 4.37181 | 3.144309 | 0.6759661 | 3.0414 | 0.5424333 | 2.755584 | 0.3380285 | 2.301839 | 0.08590047 | 2.324 | 0.0644 | 2.228 | 0.0363 | 2.198957 | 0.03075091 | 2.128748 | 0.01053864 | 2.064929 | 0.0020102 | 2.001192 | 1e-09 | 1.995 | 0.00797 | 1.965542 | 0.01037548 | 6.0384 | 2.9138 | 6.026 | 2.979 | 6.014 | 2.922 | 6.026 | 2.979 | 6.026 | 2.9148 | 1.51 | 2.8648e-06 | 1.5116 | 1.98e-05 | 1.4028 | 0 | 1.444 | 0 | 1.475314 | 0 | 1.5116 | 1.98e-05
370 | 1 | 0 | 1.536 | 8.901e-07 | 1.536 | 4.7579e-07 | 1.536 | 2.272e-07 | 1.536 | 1.4434e-07 | 1.536 | 1.0291e-07 | 1.536 | 7.8051e-08 | 1.536 | 6.9765e-08 | 1.4738 | 0 | 1.5173 | 4.82e-08 | 1.5415 | 9.3e-08 | 1.5586 | 4.9196e-08 | 1.5415 | 2.16e-06 | 1.5415 | 4.06e-07 | 1.5 | 5.241e-08 | 1.513 | 1.07e-06 | 1.512 | 4.45e-05 | 1.5387 | 6.78e-05 | 1.5047 | 6.3563e-05 | 1.281 | 4.08 | 0.0919 | 1.3309 | 0.1927455 | 1.638909 | 0.4190455 | 4.492636 | 3.145107 | 0.6084299 | 3.039728 | 0.4896337 | 2.743085 | 0.2966389 | 2.29007 | 0.06775031 | 2.31 | 0.0554 | 2.217 | 0.0303 | 2.185183 | 0.02588059 | 2.11657 | 0.008086347 | 2.054811 | 0.0009833533 | 1.994132 | 1e-09 | 1.987 | 0.0063 | 1.956796 | 0.008504852 | 6.9062 | 2.1402 | 6.891 | 2.17 | 6.863 | 2.052 | 6.891 | 2.17 | 6.891 | 2.1446 | 1.5086 | 2.9444e-06 | 1.5074 | 1.01e-05 | 1.4027 | 0 | 1.441 | 0 | 1.473997 | 0 | 1.5074 | 1.01e-05
380 | 1 | 0 | 1.534 | 8.3896e-07 | 1.534 | 4.4845e-07 | 1.534 | 2.1415e-07 | 1.534 | 1.3605e-07 | 1.534 | 9.6997e-08 | 1.534 | 7.3567e-08 | 1.534 | 6.5756e-08 | 1.4725 | 0 | 1.5142 | 5.22e-08 | 1.54 | 1.31e-07 | 1.5586 | 4.04e-08 | 1.54 | 2.94e-06 | 1.54 | 5.94e-07 | 1.5 | 6.2596e-08 | 1.511 | 9.48e-07 | 1.51 | 1.65e-05 | 1.5382 | 3.51e-05 | 1.5063 | 2.2136e-05 | 1.269 | 4.03 | 0.0793 | 1.486 | 0.1970847 | 1.721017 | 0.4422034 | 4.614661 | 3.141085 | 0.5455299 | 3.034921 | 0.4392025 | 2.728864 | 0.2585347 | 2.278864 | 0.05202151 | 2.296 | 0.0476 | 2.206 | 0.0252 | 2.172468 | 0.02162688 | 2.105452 | 0.006076228 | 2.045608 | 0.000343002 | 1.987734 | 1e-09 | 1.98 | 0.00491 | 1.948721 | 0.006989193 | 6.6236 | 0.98396 | 6.616 | 0.9465 | 6.548 | 0.886 | 6.616 | 0.9465 | 6.616 | 0.99407 | 1.5073 | 1.4746e-06 | 1.5033 | 2.77e-06 | 1.4027 | 0 | 1.439 | 0 | 1.472734 | 0 | 1.5033 | 2.77e-06
390 | 1 | 0 | 1.532 | 7.2424e-07 | 1.532 | 3.8713e-07 | 1.532 | 1.8487e-07 | 1.532 | 1.1745e-07 | 1.532 | 8.3734e-08 | 1.532 | 6.3507e-08 | 1.532 | 5.6765e-08 | 1.4713 | 0 | 1.5146 | 4.07e-08 | 1.5386 | 6.26e-08 | 1.5545 | 4.1463e-08 | 1.5386 | 1.42e-06 | 1.5386 | 2.83e-07 | 1.5 | 5.1208e-08 | 1.51 | 8.57e-07 | 1.508 | 6.61e-06 | 1.5376 | 1.7e-05 | 1.5081 | 7.4972e-06 | 1.213 | 4.07 | 0.0703 | 1.6267 | 0.1882 | 1.838 | 0.466 | 4.74 | 3.133121 | 0.487222 | 3.027261 | 0.3912354 | 2.713267 | 0.2235949 | 2.268091 | 0.03859338 | 2.283 | 0.0409 | 2.196 | 0.0208 | 2.16065 | 0.01791472 | 2.095231 | 0.004425848 | 2.037383 | 4.616367e-05 | 1.981851 | 1e-09 | 1.973 | 0.00376 | 1.941285 | 0.005733806 | 6.036 | 0.50314 | 6.039 | 0.4438 | 5.976 | 0.4655 | 6.039 | 0.4438 | 6.039 | 0.51294 | 1.5061 | 9.35e-07 | 1.5007 | 4.75e-07 | 1.4026 | 0 | 1.437 | 0 | 1.47147 | 0 | 1.5007 | 4.75e-07
400 | 1 | 0 | 1.53 | 5.4733e-07 | 1.53 | 2.9257e-07 | 1.53 | 1.3971e-07 | 1.53 | 8.8756e-08 | 1.53 | 6.328e-08 | 1.53 | 4.7994e-08 | 1.53 | 4.2899e-08 | 1.4701 | 0 | 1.5128 | 2.69e-08 | 1.5373 | 4.57e-08 | 1.5504 | 2.1242e-08 | 1.5373 | 1.03e-06 | 1.5373 | 2.05e-07 | 1.5 | 5.4113e-08 | 1.508 | 7.84e-07 | 1.507 | 2.62e-06 | 1.537 | 7.69e-06 | 1.506 | 2.7743e-06 | 1.178 | 4.15 | 0.0637 | 1.7571 | 0.173 | 1.95 | 0.49 | 4.86 | 3.121953 | 0.4333779 | 3.016945 | 0.3458012 | 2.696423 | 0.1916817 | 2.257897 | 0.02735165 | 2.271 | 0.035 | 2.187 | 0.017 | 2.14971 | 0.01468208 | 2.085888 | 0.003088444 | 2.030035 | 0 | 1.976531 | 1e-09 | 1.967 | 0.00281 | 1.934458 | 0.004721999 | 5.6071 | 0.32639 | 5.613 | 0.296 | 5.587 | 0.303 | 5.613 | 0.296 | 5.613 | 0.33326 | 1.505 | 1.4595e-07 | 1.4989 | 1.1e-07 | 1.4026 | 0 | 1.435 | 0 | 1.470205 | 0 | 1.4989 | 1.1e-07
410 | 1 | 0 | 1.529 | 4.5334e-07 | 1.529 | 2.4233e-07 | 1.529 | 1.1572e-07 | 1.529 | 7.3515e-08 | 1.529 | 5.2414e-08 | 1.529 | 3.9753e-08 | 1.529 | 3.5532e-08 | 1.4691 | 0 | 1.5121 | 3.55e-08 | 1.536 | 5.01e-08 | 1.5504 | 3.2676e-08 | 1.536 | 1.1e-06 | 1.536 | 2.18e-07 | 1.5 | 6.4275e-08 | 1.507 | 7.37e-07 | 1.505 | 1.65e-06 | 1.5364 | 3.25e-06 | 1.5045 | 1.202e-06 | 1.161 | 4.24 | 0.0587 | 1.8796 | 0.173 | 2.070301 | 0.514812 | 4.980301 | 3.108107 | 0.3838016 | 3.004179 | 0.3029412 | 2.678623 | 0.1626415 | 2.248194 | 0.01818564 | 2.26 | 0.0299 | 2.179 | 0.0137 | 2.139543 | 0.01187695 | 2.077301 | 0.002031589 | 2.023464 | 0 | 1.971606 | 1e-09 | 1.961 | 0.00204 | 1.928064 | 0.003892187 | 5.3244 | 0.24127 | 5.33 | 0.2268 | 5.305 | 0.2199 | 5.33 | 0.2268 | 5.33 | 0.2459 | 1.5038 | 3.8455e-08 | 1.4976 | 4.39e-08 | 1.4025 | 0 | 1.433 | 0 | 1.469113 | 0 | 1.4976 | 4.39e-08
420 | 1 | 0 | 1.527 | 4.3952e-07 | 1.527 | 2.3494e-07 | 1.527 | 1.1219e-07 | 1.527 | 7.1274e-08 | 1.527 | 5.0816e-08 | 1.527 | 3.8541e-08 | 1.527 | 3.4449e-08 | 1.4681 | 0 | 1.5108 | 3.57e-08 | 1.5349 | 5.45e-08 | 1.5463 | 5.5844e-08 | 1.5349 | 1.15e-06 | 1.5349 | 2.28e-07 | 1.5 | 7.3864e-08 | 1.506 | 6.96e-07 | 1.504 | 1.28e-06 | 1.5359 | 1.29e-06 | 1.5034 | 6.9676e-07 | 1.15 | 4.33 | 0.0549 | 1.9961 | 0.1668662 | 2.180775 | 0.5395141 | 5.10493 | 3.092265 | 0.3383563 | 2.989267 | 0.262775 | 2.660175 | 0.1364005 | 2.238998 | 0.01100575 | 2.249 | 0.0255 | 2.171 | 0.0109 | 2.130064 | 0.009457156 | 2.069337 | 0.001224192 | 2.017561 | 0 | 1.967083 | 1e-09 | 1.956 | 0.00142 | 1.922175 | 0.003231128 | 5.1141 | 0.17695 | 5.119 | 0.1761 | 5.091 | 0.1671 | 5.119 | 0.1761 | 5.119 | 0.18015 | 1.5028 | 2.1657e-08 | 1.4954 | 5.12e-08 | 1.4025 | 0 | 1.431 | 0 | 1.468174 | 0 | 1.4954 | 5.12e-08
430 | 1 | 0 | 1.526 | 4.6717e-07 | 1.526 | 2.4972e-07 | 1.526 | 1.1925e-07 | 1.526 | 7.5756e-08 | 1.526 | 5.4012e-08 | 1.526 | 4.0965e-08 | 1.526 | 3.6616e-08 | 1.4672 | 0 | 1.5102 | 4.49e-08 | 1.5338 | 5.88e-08 | 1.5463 | 3.427e-08 | 1.5338 | 1.21e-06 | 1.5338 | 2.4e-07 | 1.5 | 8.2466e-08 | 1.505 | 6.62e-07 | 1.503 | 1.11e-06 | 1.5353 | 4.75e-07 | 1.5016 | 4.6457e-07 | 1.147 | 4.43 | 0.052 | 2.1076 | 0.1595098 | 2.282876 | 0.5645359 | 5.229412 | 3.074863 | 0.296793 | 2.972413 | 0.225313 | 2.641262 | 0.1128032 | 2.2303 | 0.005707913 | 2.239 | 0.0216 | 2.163 | 0.00851 | 2.1212 | 0.007383383 | 2.062053 | 0.0006398363 | 2.012174 | 0 | 1.962925 | 1e-09 | 1.952 | 0.000931 | 1.916737 | 0.002698301 | 4.9445 | 0.13766 | 4.949 | 0.1376 | 4.925 | 0.1341 | 4.949 | 0.1376 | 4.949 | 0.14007 | 1.5017 | 1.9017e-08 | 1.4949 | 4.87e-08 | 1.4025 | 0 | 1.43 | 0 | 1.467235 | 0 | 1.4949 | 4.87e-08
440 | 1 | 0 | 1.525 | 4.8375e-07 | 1.525 | 2.5858e-07 | 1.525 | 1.2348e-07 | 1.525 | 7.8446e-08 | 1.525 | 5.5929e-08 | 1.525 | 4.2419e-08 | 1.525 | 3.7916e-08 | 1.4663 | 0 | 1.5085 | 3.91e-08 | 1.5329 | 5.1e-08 | 1.5463 | 3.5067e-08 | 1.5329 | 1.18e-06 | 1.5329 | 2.34e-07 | 1.5 | 8.7885e-08 | 1.504 | 6.33e-07 | 1.502 | 1.02e-06 | 1.5347 | 1.64e-07 | 1.5007 | 4.0744e-07 | 1.15 | 4.53 | 0.0499 | 2.215 | 0.157549 | 2.374379 | 0.5906797 | 5.347059 | 3.056133 | 0.2588683 | 2.9539 | 0.19059 | 2.62205 | 0.0917515 | 2.22215 | 0.002202333 | 2.23 | 0.0182 | 2.156 | 0.0065 | 2.112983 | 0.005623167 | 2.055367 | 0.0002556667 | 2.007333 | 0 | 1.959 | 1e-09 | 1.947 | 0.000559 | 1.911601 | 0.002283087 | 4.8079 | 0.112 | 4.812 | 0.1075 | 4.793 | 0.1089 | 4.812 | 0.1075 | 4.812 | 0.11393 | 1.5008 | 1.8473e-08 | 1.4932 | 5.35e-08 | 1.4024 | 0 | 1.428 | 0 | 1.466375 | 0 | 1.4932 | 5.35e-08
450 | 1 | 0 | 1.524 | 4.7408e-07 | 1.524 | 2.5341e-07 | 1.524 | 1.2101e-07 | 1.524 | 7.6877e-08 | 1.524 | 5.4811e-08 | 1.524 | 4.1571e-08 | 1.524 | 3.7157e-08 | 1.4656 | 0 | 1.5083 | 3.48e-08 | 1.5319 | 4.25e-08 | 1.5421 | 3.5864e-08 | 1.5319 | 9.91e-07 | 1.5319 | 1.93e-07 | 1.5 | 8.8092e-08 | 1.503 | 6.04e-07 | 1.501 | 9.66e-07 | 1.5341 | 5.31e-08 | 1.5002 | 3.4668e-07 | 1.157 | 4.63 | 0.0483 | 2.3191 | 0.1512927 | 2.470244 | 0.618 | 5.47 | 3.036474 | 0.2243669 | 2.933909 | 0.1586608 | 2.602589 | 0.07312416 | 2.21478 | 0.0003959463 | 2.222 | 0.0152 | 2.15 | 0.00481 | 2.105198 | 0.00414668 | 2.049261 | 5.346124e-05 | 2.002808 | 0 | 1.955457 | 1e-09 | 1.943 | 0.000291 | 1.906909 | 0.001958919 | 4.6872 | 0.095362 | 4.691 | 0.0863 | 4.676 | 0.09132 | 4.691 | 0.0863 | 4.691 | 0.096985 | 1.4998 | 1.7901e-08 | 1.4921 | 4.01e-08 | 1.4024 | 0 | 1.427 | 0 | 1.465625 | 0 | 1.4921 | 4.01e-08
460 | 1 | 0 | 1.523 | 4.5611e-07 | 1.523 | 2.4381e-07 | 1.523 | 1.1642e-07 | 1.523 | 7.3963e-08 | 1.523 | 5.2733e-08 | 1.523 | 3.9995e-08 | 1.523 | 3.5749e-08 | 1.4648 | 0 | 1.5081 | 3.3e-08 | 1.5311 | 3.35e-08 | 1.5421 | 2.4428e-08 | 1.5311 | 8.68e-07 | 1.5311 | 1.67e-07 | 1.5 | 8.5291e-08 | 1.502 | 5.78e-07 | 1.5 | 9.2e-07 | 1.5336 | 1.6e-08 | 1.4998 | 3.3873e-07 | 1.167 | 4.73 | 0.0472 | 2.4203 | 0.1434576 | 2.567232 | 0.6463051 | 5.589944 | 3.016216 | 0.193085 | 2.912572 | 0.1295568 | 2.58316 | 0.05682565 | 2.208156 | 1e-09 | 2.214 | 0.0127 | 2.144 | 0.00342 | 2.097994 | 0.00292956 | 2.043654 | 1e-09 | 1.998666 | 0 | 1.952196 | 1e-09 | 1.939 | 0.000115 | 1.902448 | 0.001717133 | 4.5833 | 0.079101 | 4.587 | 0.07138 | 4.577 | 0.07687 | 4.587 | 0.0714 | 4.587 | 0.080447 | 1.4989 | 1.6604e-08 | 1.4916 | 3.37e-08 | 1.4024 | 0 | 1.426 | 0 | 1.464875 | 0 | 1.4916 | 3.37e-08
470 | 1 | 0 | 1.522 | 4.1603e-07 | 1.522 | 2.2238e-07 | 1.522 | 1.0619e-07 | 1.522 | 6.7464e-08 | 1.522 | 4.8099e-08 | 1.522 | 3.648e-08 | 1.522 | 3.2607e-08 | 1.4641 | 0 | 1.5081 | 2.37e-08 | 1.5302 | 3.68e-08 | 1.5421 | 1.2473e-08 | 1.5302 | 8.48e-07 | 1.5302 | 1.7e-07 | 1.5 | 8.0413e-08 | 1.501 | 5.55e-07 | 1.499 | 8.8e-07 | 1.533 | 4.53e-09 | 1.4984 | 3.1309e-07 | 1.18 | 4.83 | 0.0465 | 2.5189 | 0.136678 | 2.657627 | 0.6751186 | 5.714237 | 2.995426 | 0.164802 | 2.890188 | 0.1033149 | 2.563915 | 0.04276067 | 2.202464 | 1e-09 | 2.206 | 0.0104 | 2.138 | 0.00231 | 2.091272 | 0.00195026 | 2.038545 | 1e-09 | 1.994822 | 0 | 1.949134 | 1e-09 | 1.936 | 2.13e-05 | 1.898284 | 0.001540103 | 4.4936 | 0.070251 | 4.497 | 0.06209 | 4.491 | 0.06433 | 4.497 | 0.0621 | 4.497 | 0.071449 | 1.4981 | 1.5796e-08 | 1.4911 | 3.59e-08 | 1.4023 | 0 | 1.425 | 0 | 1.46416 | 0 | 1.4911 | 3.59e-08
480 | 1 | 0 | 1.521 | 3.6212e-07 | 1.521 | 1.9357e-07 | 1.521 | 9.2434e-08 | 1.521 | 5.8723e-08 | 1.521 | 4.1867e-08 | 1.521 | 3.1754e-08 | 1.521 | 2.8383e-08 | 1.4635 | 0 | 1.508 | 2.54e-08 | 1.5295 | 4e-08 | 1.538 | 3.8255e-08 | 1.5295 | 8.41e-07 | 1.5295 | 1.68e-07 | 1.5 | 7.563e-08 | 1.5 | 5.32e-07 | 1.498 | 8.43e-07 | 1.5324 | 1.2e-09 | 1.4981 | 2.9178e-07 | 1.195 | 4.94 | 0.0462 | 2.6155 | 0.1316737 | 2.746105 | 0.7047895 | 5.837526 | 2.974452 | 0.139339 | 2.867023 | 0.07996046 | 2.544833 | 0.03084118 | 2.197354 | 1e-09 | 2.199 | 0.00845 | 2.133 | 0.00143 | 2.084948 | 0.001189219 | 2.033918 | 1e-09 | 1.991276 | 0 | 1.946256 | 1e-09 | 1.933 | 0 | 1.894416 | 0.001420851 | 4.4159 | 0.059809 | 4.419 | 0.055 | 4.416 | 0.05653 | 4.419 | 0.055 | 4.419 | 0.060807 | 1.4973 | 1.4811e-08 | 1.4907 | 3.4e-08 | 1.4023 | 0 | 1.424 | 0 | 1.463567 | 0 | 1.4907 | 3.4e-08
490 | 1 | 0 | 1.52 | 3.3033e-07 | 1.52 | 1.7657e-07 | 1.52 | 8.4319e-08 | 1.52 | 5.3567e-08 | 1.52 | 3.8192e-08 | 1.52 | 2.8966e-08 | 1.52 | 2.5891e-08 | 1.4629 | 0 | 1.5082 | 2.26e-08 | 1.5287 | 2.97e-08 | 1.538 | 2.6021e-08 | 1.5287 | 8.45e-07 | 1.5287 | 1.55e-07 | 1.5 | 7.3307e-08 | 1.499 | 5.1e-07 | 1.497 | 8.11e-07 | 1.5318 | 2.96e-10 | 1.4971 | 2.8581e-07 | 1.213 | 5.04 | 0.046 | 2.7101 | 0.1306211 | 2.830316 | 0.7363684 | 5.958579 | 2.953394 | 0.1165183 | 2.843224 | 0.05953528 | 2.526248 | 0.02098683 | 2.192726 | 1e-09 | 2.193 | 0.00676 | 2.128 | 0.000786 | 2.079023 | 0.0006291687 | 2.029673 | 1e-09 | 1.988014 | 0 | 1.943508 | 1e-09 | 1.93 | 0 | 1.890766 | 0.001347681 | 4.347 | 0.053799 | 4.35 | 0.04913 | 4.348 | 0.04952 | 4.35 | 0.0491 | 4.35 | 0.054705 | 1.4965 | 1.5223e-08 | 1.4896 | 3.64e-08 | 1.4023 | 0 | 1.423 | 0 | 1.462974 | 0 | 1.4896 | 3.64e-08
500 | 1 | 0 | 1.519 | 3.2619e-07 | 1.519 | 1.7436e-07 | 1.519 | 8.3261e-08 | 1.519 | 5.2895e-08 | 1.519 | 3.7712e-08 | 1.519 | 2.8603e-08 | 1.519 | 2.5566e-08 | 1.4623 | 0 | 1.5083 | 1.33e-08 | 1.5281 | 3.26e-08 | 1.538 | 1.327e-08 | 1.5281 | 8.66e-07 | 1.5281 | 1.49e-07 | 1.5 | 7.2018e-08 | 1.499 | 4.9e-07 | 1.496 | 7.79e-07 | 1.5313 | 6.83e-11 | 1.4967 | 2.7221e-07 | 1.232 | 5.14 | 0.0461 | 2.8031 | 0.13 | 2.917633 | 0.769 | 6.08 | 2.932364 | 0.09616816 | 2.819137 | 0.04206905 | 2.50819 | 0.01311822 | 2.188496 | 1e-09 | 2.186 | 0.00531 | 2.124 | 0.000341 | 2.07351 | 0.0002558501 | 2.025727 | 1e-09 | 1.984951 | 0 | 1.941028 | 1e-09 | 1.927 | 0 | 1.887343 | 0.001315021 | 4.2912 | 0.048554 | 4.294 | 0.04417 | 4.293 | 0.04417 | 4.294 | 0.0442 | 4.294 | 0.049389 | 1.4958 | 1.5646e-08 | 1.4904 | 2.26e-08 | 1.4023 | 0 | 1.422 | 0 | 1.46238 | 0 | 1.4904 | 2.26e-08
510 | 1 | 0 | 1.518 | 3.2619e-07 | 1.518 | 1.7436e-07 | 1.518 | 8.3261e-08 | 1.518 | 5.2895e-08 | 1.518 | 3.7712e-08 | 1.518 | 2.8603e-08 | 1.518 | 2.5566e-08 | 1.4618 | 0 | 1.5081 | 1.69e-08 | 1.5274 | 3.54e-08 | 1.538 | 2.7083e-08 | 1.5274 | 9.1e-07 | 1.5274 | 1.5e-07 | 1.5 | 6.737e-08 | 1.498 | 4.7e-07 | 1.496 | 7.49e-07 | 1.5307 | 1.47e-11 | 1.4962 | 2.6556e-07 | 1.254 | 5.24 | 0.0464 | 2.8945 | 0.13 | 3.00942 | 0.8027429 | 6.198286 | 2.911519 | 0.07813149 | 2.794896 | 0.0275896 | 2.490849 | 0.00716175 | 2.184631 | 1e-09 | 2.181 | 0.00408 | 2.119 | 8.47e-05 | 2.068462 | 5.416383e-05 | 2.022062 | 1e-09 | 1.982085 | 0 | 1.938662 | 1e-09 | 1.925 | 0 | 1.884139 | 0.001314963 | 4.2382 | 0.043852 | 4.241 | 0.03937 | 4.239 | 0.03937 | 4.241 | 0.0394 | 4.241 | 0.044622 | 1.4951 | 1.5692e-08 | 1.4896 | 2.3e-08 | 1.4023 | 0 | 1.421 | 0 | 1.461803 | 0 | 1.4896 | 2.3e-08
520 | 1 | 0 | 1.518 | 3.2757e-07 | 1.518 | 1.751e-07 | 1.518 | 8.3614e-08 | 1.518 | 5.3119e-08 | 1.518 | 3.7872e-08 | 1.518 | 2.8724e-08 | 1.518 | 2.5674e-08 | 1.4613 | 0 | 1.5078 | 1.79e-08 | 1.5268 | 3.82e-08 | 1.5338 | 4.1443e-08 | 1.5268 | 9.66e-07 | 1.5268 | 1.58e-07 | 1.5 | 6.5795e-08 | 1.497 | 4.52e-07 | 1.495 | 7.24e-07 | 1.5301 | 2.97e-12 | 1.496 | 2.4707e-07 | 1.277 | 5.34 | 0.0469 | 2.9847 | 0.1298489 | 3.0972 | 0.8386727 | 6.323273 | 2.890921 | 0.06229477 | 2.770935 | 0.01614922 | 2.474449 | 0.003056106 | 2.180999 | 1e-09 | 2.175 | 0.00304 | 2.115 | 3.96e-07 | 2.063748 | 1e-09 | 2.018615 | 1e-09 | 1.979421 | 0 | 1.936481 | 1e-09 | 1.923 | 0 | 1.881061 | 0.001343137 | 4.1905 | 0.039529 | 4.193 | 0.03641 | 4.192 | 0.03641 | 4.193 | 0.0364 | 4.193 | 0.040225 | 1.4944 | 1.5096e-08 | 1.4893 | 2.45e-08 | 1.4022 | 0 | 1.42 | 0 | 1.461326 | 0 | 1.4893 | 2.45e-08
530 | 1 | 0 | 1.517 | 3.248e-07 | 1.517 | 1.7362e-07 | 1.517 | 8.2908e-08 | 1.517 | 5.2671e-08 | 1.517 | 3.7552e-08 | 1.517 | 2.8481e-08 | 1.517 | 2.5458e-08 | 1.4608 | 0 | 1.5081 | 1.57e-08 | 1.5262 | 4.09e-08 | 1.5338 | 2.8146e-08 | 1.5262 | 1.04e-06 | 1.5262 | 1.77e-07 | 1.5 | 6.2842e-08 | 1.497 | 4.33e-07 | 1.494 | 6.98e-07 | 1.5295 | 5.61e-13 | 1.4952 | 2.4018e-07 | 1.303 | 5.45 | 0.0475 | 3.0736 | 0.1294044 | 3.1772 | 0.8763913 | 6.44713 | 2.870736 | 0.04851508 | 2.747632 | 0.007764759 | 2.459204 | 0.0007304073 | 2.177721 | 1e-09 | 2.17 | 0.00218 | 2.112 | 0 | 2.059501 | 1e-09 | 2.015451 | 1e-09 | 1.976941 | 0 | 1.934416 | 1e-09 | 1.921 | 0 | 1.878225 | 0.001394313 | 4.1485 | 0.034806 | 4.151 | 0.03311 | 4.15 | 0.03311 | 4.151 | 0.0331 | 4.151 | 0.035413 | 1.4938 | 1.5367e-08 | 1.4884 | 2.47e-08 | 1.4022 | 0 | 1.419 | 0 | 1.460849 | 0 | 1.4884 | 2.47e-08
540 | 1 | 0 | 1.516 | 3.2204e-07 | 1.516 | 1.7214e-07 | 1.516 | 8.2202e-08 | 1.516 | 5.2223e-08 | 1.516 | 3.7233e-08 | 1.516 | 2.8239e-08 | 1.516 | 2.5241e-08 | 1.4603 | 0 | 1.5088 | 1.69e-08 | 1.5257 | 4.36e-08 | 1.5338 | 2.8677e-08 | 1.5257 | 1.12e-06 | 1.5257 | 1.99e-07 | 1.5 | 6.3598e-08 | 1.496 | 4.17e-07 | 1.494 | 6.74e-07 | 1.529 | 9.9e-14 | 1.4948 | 2.5441e-07 | 1.331 | 5.54 | 0.0482 | 3.1615 | 0.1286694 | 3.257347 | 0.9157982 | 6.56156 | 2.851049 | 0.0366763 | 2.725428 | 0.002462195 | 2.445572 | 1e-09 | 2.174572 | 1e-09 | 2.165 | 0.00148 | 2.109 | 0 | 2.055553 | 1e-09 | 2.012486 | 1e-09 | 1.974575 | 0 | 1.932519 | 1e-09 | 1.919 | 0 | 1.875516 | 0.001464869 | 4.1095 | 0.029897 | 4.112 | 0.0303 | 4.11 | 0.0303 | 4.112 | 0.0303 | 4.112 | 0.030411 | 1.4932 | 1.5989e-08 | 1.4882 | 2.91e-08 | 1.4022 | 0 | 1.418 | 0 | 1.460371 | 0 | 1.4882 | 2.91e-08
550 | 1 | 0 | 1.516 | 3.3586e-07 | 1.516 | 1.7953e-07 | 1.516 | 8.573e-08 | 1.516 | 5.4464e-08 | 1.516 | 3.8831e-08 | 1.516 | 2.9451e-08 | 1.516 | 2.6324e-08 | 1.4599 | 0 | 1.509 | 5.57e-09 | 1.5251 | 4.63e-08 | 1.5338 | 2.9208e-08 | 1.5251 | 1.17e-06 | 1.5251 | 2.2e-07 | 1.5 | 6.215e-08 | 1.496 | 4.02e-07 | 1.493 | 6.52e-07 | 1.5284 | 1.63e-14 | 1.4946 | 2.3511e-07 | 1.362 | 5.65 | 0.049 | 3.2484 | 0.1249959 | 3.33898 | 0.958 | 6.69 | 2.831875 | 0.02667025 | 2.705136 | 0.0001656216 | 2.434099 | 1e-09 | 2.171707 | 1e-09 | 2.16 | 0.000934 | 2.106 | 0 | 2.051905 | 1e-09 | 2.009707 | 1e-09 | 1.972394 | 0 | 1.930652 | 1e-09 | 1.917 | 0 | 1.872982 | 0.001551309 | 4.0748 | 0.028039 | 4.077 | 0.02797 | 4.077 | 0.02797 | 4.077 | 0.028 | 4.077 | 0.028539 | 1.4926 | 1.7774e-08 | 1.4877 | 2.94e-09 | 1.4022 | 0 | 1.418 | 0 | 1.459925 | 0 | 1.4877 | 2.94e-09
560 | 1 | 0 | 1.515 | 3.6765e-07 | 1.515 | 1.9652e-07 | 1.515 | 9.3845e-08 | 1.515 | 5.9619e-08 | 1.515 | 4.2506e-08 | 1.515 | 3.2238e-08 | 1.515 | 2.8816e-08 | 1.4595 | 0 | 1.5088 | 2.39e-08 | 1.5246 | 6.43e-08 | 1.5297 | 4.463e-08 | 1.5246 | 1.3e-06 | 1.5246 | 2.53e-07 | 1.5 | 6.5063e-08 | 1.495 | 3.87e-07 | 1.493 | 6.29e-07 | 1.5278 | 2.52e-15 | 1.4941 | 2.1973e-07 | 1.396 | 5.75 | 0.05 | 3.3344 | 0.1213224 | 3.420612 | 1.003714 | 6.807143 | 2.813313 | 0.01839727 | 2.687987 | 1e-09 | 2.423992 | 1e-09 | 2.169041 | 1e-09 | 2.156 | 0.000522 | 2.103 | 0 | 2.04854 | 1e-09 | 2.007055 | 1e-09 | 1.970327 | 0 | 1.928956 | 1e-09 | 1.915 | 0 | 1.870519 | 0.001650918 | 4.0428 | 0.026552 | 4.045 | 0.02576 | 4.044 | 0.02576 | 4.045 | 0.0258 | 4.045 | 0.027025 | 1.4921 | 1.8347e-08 | 1.4871 | 2.2e-08 | 1.4022 | 0 | 1.417 | 0 | 1.459527 | 0 | 1.4871 | 2.2e-08
570 | 1 | 0 | 1.515 | 4.2985e-07 | 1.515 | 2.2977e-07 | 1.515 | 1.0972e-07 | 1.515 | 6.9705e-08 | 1.515 | 4.9697e-08 | 1.515 | 3.7692e-08 | 1.515 | 3.3691e-08 | 1.4591 | 0 | 1.5092 | 2.46e-08 | 1.5242 | 6.72e-08 | 1.5297 | 3.027e-08 | 1.5242 | 1.56e-06 | 1.5242 | 3.05e-07 | 1.5 | 6.94e-08 | 1.495 | 3.74e-07 | 1.492 | 6.1e-07 | 1.5272 | 3.63e-16 | 1.4937 | 2.1766e-07 | 1.431 | 5.85 | 0.051 | 3.4196 | 0.1202388 | 3.500149 | 1.049313 | 6.923282 | 2.795462 | 0.0117684 | 2.673558 | 1e-09 | 2.415024 | 1e-09 | 2.16656 | 1e-09 | 2.152 | 0.000235 | 2.101 | 0 | 2.045375 | 1e-09 | 2.00466 | 1e-09 | 1.968431 | 0 | 1.927287 | 1e-09 | 1.913 | 0 | 1.868281 | 0.001761291 | 4.0128 | 0.023744 | 4.015 | 0.02413 | 4.015 | 0.02413 | 4.015 | 0.0241 | 4.015 | 0.024166 | 1.4916 | 1.7875e-08 | 1.487 | 2.81e-08 | 1.4022 | 0 | 1.417 | 0 | 1.459129 | 0 | 1.487 | 2.81e-08
580 | 1 | 0 | 1.514 | 4.9066e-07 | 1.514 | 2.6228e-07 | 1.514 | 1.2524e-07 | 1.514 | 7.9567e-08 | 1.514 | 5.6728e-08 | 1.514 | 4.3025e-08 | 1.514 | 3.8457e-08 | 1.4587 | 0 | 1.5086 | 3.35e-08 | 1.5237 | 8.6e-08 | 1.5297 | 7.7118e-08 | 1.5237 | 1.81e-06 | 1.5237 | 3.56e-07 | 1.5 | 7.2925e-08 | 1.494 | 3.58e-07 | 1.492 | 5.89e-07 | 1.5267 | 4.89e-17 | 1.4934 | 2.2615e-07 | 1.467 | 5.94 | 0.0521 | 3.5041 | 0.1206119 | 3.578507 | 1.096861 | 7.036131 | 2.778423 | 0.00669871 | 2.660779 | 1e-09 | 2.406852 | 1e-09 | 2.164179 | 1e-09 | 2.148 | 6.43e-05 | 2.099 | 0 | 2.042395 | 1e-09 | 2.002293 | 1e-09 | 1.966562 | 0 | 1.92579 | 1e-09 | 1.912 | 0 | 1.866066 | 0.001880221 | 3.9858 | 0.021896 | 3.988 | 0.02252 | 3.986 | 0.02252 | 3.988 | 0.0225 | 3.988 | 0.022302 | 1.4911 | 1.9937e-08 | 1.4868 | 2.64e-08 | 1.4021 | 0 | 1.416 | 0 | 1.458743 | 0 | 1.4868 | 2.64e-08
590 | 1 | 0 | 1.514 | 5.266e-07 | 1.514 | 2.8148e-07 | 1.514 | 1.3442e-07 | 1.514 | 8.5394e-08 | 1.514 | 6.0883e-08 | 1.514 | 4.6176e-08 | 1.514 | 4.1274e-08 | 1.4584 | 0 | 1.5072 | 3.7e-08 | 1.5233 | 8.91e-08 | 1.5297 | 7.8448e-08 | 1.5233 | 2.03e-06 | 1.5233 | 4e-07 | 1.5 | 7.653e-08 | 1.494 | 3.47e-07 | 1.491 | 5.71e-07 | 1.5261 | 6.17e-18 | 1.4926 | 2.3381e-07 | 1.507 | 6.03 | 0.0532 | 3.5879 | 0.1209851 | 3.656866 | 1.147956 | 7.14562 | 2.762307 | 0.003109789 | 2.649354 | 1e-09 | 2.39945 | 1e-09 | 2.161911 | 1e-09 | 2.145 | 1.06e-06 | 2.096 | 0 | 2.039542 | 1e-09 | 2.000125 | 1e-09 | 1.964866 | 0 | 1.924307 | 1e-09 | 1.91 | 0 | 1.864049 | 0.002006149 | 3.961 | 0.020076 | 3.963 | 0.02108 | 3.962 | 0.02108 | 3.963 | 0.0211 | 3.963 | 0.020445 | 1.4906 | 2.1881e-08 | 1.4855 | 1.96e-08 | 1.4021 | 0 | 1.415 | 0 | 1.458388 | 0 | 1.4855 | 1.96e-08
600 | 1 | 0 | 1.513 | 5.6115e-07 | 1.513 | 2.9995e-07 | 1.513 | 1.4324e-07 | 1.513 | 9.0997e-08 | 1.513 | 6.4878e-08 | 1.513 | 4.9206e-08 | 1.513 | 4.3982e-08 | 1.458 | 0 | 1.5073 | 3.82e-08 | 1.5229 | 1.09e-07 | 1.5297 | 7.9777e-08 | 1.5229 | 2.26e-06 | 1.5229 | 4.55e-07 | 1.5 | 7.8304e-08 | 1.493 | 3.34e-07 | 1.491 | 5.52e-07 | 1.5255 | 7.26e-19 | 1.4913 | 1.9125e-07 | 1.547 | 6.13 | 0.0544 | 3.6711 | 0.1242542 | 3.731593 | 1.2 | 7.26 | 2.747298 | 0.0009287881 | 2.638996 | 1e-09 | 2.39263 | 1e-09 | 2.159828 | 1e-09 | 2.141 | 0 | 2.094 | 0 | 2.03696 | 1e-09 | 1.998128 | 1e-09 | 1.963183 | 0 | 1.922923 | 1e-09 | 1.909 | 0 | 1.862109 | 0.002137449 | 3.938 | 0.018519 | 3.94 | 0.01993 | 3.939 | 0.01977 | 3.94 | 0.0199 | 3.94 | 0.01885 | 1.4902 | 1.8808e-08 | 1.4845 | 1.49e-08 | 1.4021 | 0 | 1.415 | 0 | 1.458076 | 0 | 1.4845 | 1.49e-08
610 | 1 | 0 | 1.513 | 6.1782e-07 | 1.513 | 3.3025e-07 | 1.513 | 1.577e-07 | 1.513 | 1.0019e-07 | 1.513 | 7.143e-08 | 1.513 | 5.4175e-08 | 1.513 | 4.8424e-08 | 1.4577 | 0 | 1.5073 | 5.59e-08 | 1.5225 | 1.12e-07 | 1.5255 | 9.7377e-08 | 1.5225 | 2.51e-06 | 1.5225 | 5.22e-07 | 1.5 | 8.3493e-08 | 1.493 | 3.23e-07 | 1.49 | 5.37e-07 | 1.5249 | 8e-20 | 1.4912 | 2.0469e-07 | 1.584 | 6.22 | 0.0557 | 3.7536 | 0.1276441 | 3.806169 | 1.24755 | 7.368543 | 2.73357 | 4.412196e-05 | 2.629501 | 1e-09 | 2.386292 | 1e-09 | 2.157844 | 1e-09 | 2.138 | 0 | 2.092 | 0 | 2.034477 | 1e-09 | 1.996144 | 1e-09 | 1.961611 | 0 | 1.921625 | 1e-09 | 1.908 | 0 | 1.86024 | 0.002272924 | 3.916 | 0.017258 | 3.918 | 0.01845 | 3.916 | 0.01849 | 3.918 | 0.0185 | 3.918 | 0.017579 | 1.4898 | 1.9885e-08 | 1.4839 | 1.7e-08 | 1.4021 | 0 | 1.414 | 0 | 1.457765 | 0 | 1.4839 | 1.7e-08
620 | 1 | 0 | 1.512 | 6.8278e-07 | 1.512 | 3.6497e-07 | 1.512 | 1.7428e-07 | 1.512 | 1.1072e-07 | 1.512 | 7.894e-08 | 1.512 | 5.9871e-08 | 1.512 | 5.3515e-08 | 1.4574 | 0 | 1.5069 | 6.71e-08 | 1.5221 | 1.33e-07 | 1.5255 | 1.1553e-07 | 1.5221 | 2.78e-06 | 1.5221 | 5.97e-07 | 1.5 | 8.8315e-08 | 1.493 | 3.12e-07 | 1.49 | 5.19e-07 | 1.5244 | 8.24e-21 | 1.4908 | 1.7982e-07 | 1.626 | 6.32 | 0.057 | 3.8357 | 0.1310275 | 3.880826 | 1.300566 | 7.481069 | 2.721706 | 1e-09 | 2.620725 | 1e-09 | 2.38037 | 1e-09 | 2.155961 | 1e-09 | 2.136 | 0 | 2.091 | 0 | 2.032108 | 1e-09 | 1.994274 | 1e-09 | 1.960201 | 0 | 1.920341 | 1e-09 | 1.907 | 0 | 1.85847 | 0.002411321 | 3.8961 | 0.016808 | 3.898 | 0.01737 | 3.895 | 0.01737 | 3.898 | 0.0174 | 3.898 | 0.017109 | 1.4894 | 2.2163e-08 | 1.4836 | 1.87e-08 | 1.4021 | 0 | 1.414 | 0 | 1.457453 | 0 | 1.4836 | 1.87e-08
630 | 1 | 0 | 1.512 | 7.4221e-07 | 1.512 | 3.9674e-07 | 1.512 | 1.8945e-07 | 1.512 | 1.2036e-07 | 1.512 | 8.5811e-08 | 1.512 | 6.5083e-08 | 1.512 | 5.8173e-08 | 1.4571 | 0 | 1.5071 | 8.25e-08 | 1.5217 | 1.53e-07 | 1.5255 | 1.1739e-07 | 1.5217 | 3.07e-06 | 1.5217 | 6.91e-07 | 1.5 | 9.1244e-08 | 1.492 | 3.03e-07 | 1.49 | 5.03e-07 | 1.5238 | 7.93e-22 | 1.4907 | 2.0002e-07 | 1.672 | 6.41 | 0.0584 | 3.9172 | 0.1337798 | 3.963394 | 1.35717 | 7.587987 | 2.711345 | 1e-09 | 2.612706 | 1e-09 | 2.374933 | 1e-09 | 2.154178 | 1e-09 | 2.133 | 0 | 2.089 | 0 | 2.029925 | 1e-09 | 1.992578 | 1e-09 | 1.95873 | 0 | 1.919156 | 1e-09 | 1.905 | 0 | 1.856828 | 0.002551961 | 3.8771 | 0.016266 | 3.879 | 0.01644 | 3.879 | 0.01639 | 3.879 | 0.0164 | 3.879 | 0.01656 | 1.489 | 2.1611e-08 | 1.4834 | 2.01e-08 | 1.4021 | 0 | 1.413 | 0 | 1.457141 | 0 | 1.4834 | 2.01e-08
640 | 1 | 0 | 1.512 | 7.9888e-07 | 1.512 | 4.2703e-07 | 1.512 | 2.0392e-07 | 1.512 | 1.2955e-07 | 1.512 | 9.2363e-08 | 1.512 | 7.0052e-08 | 1.512 | 6.2615e-08 | 1.4568 | 0 | 1.5068 | 8.86e-08 | 1.5214 | 1.75e-07 | 1.5213 | 1.5348e-07 | 1.5214 | 3.43e-06 | 1.5214 | 7.75e-07 | 1.5 | 9.7785e-08 | 1.492 | 2.96e-07 | 1.489 | 4.91e-07 | 1.5232 | 7.14e-23 | 1.4897 | 1.9503e-07 | 1.717 | 6.49 | 0.0598 | 3.9983 | 0.1365321 | 4.045963 | 1.413662 | 7.691408 | 2.70188 | 1e-09 | 2.605199 | 1e-09 | 2.369882 | 1e-09 | 2.152494 | 1e-09 | 2.131 | 0 | 2.087 | 0 | 2.027843 | 1e-09 | 1.990894 | 1e-09 | 1.957433 | 0 | 1.918058 | 1e-09 | 1.904 | 0 | 1.855187 | 0.00269383 | 3.8591 | 0.014694 | 3.861 | 0.01543 | 3.861 | 0.01548 | 3.861 | 0.0154 | 3.861 | 0.014979 | 1.4886 | 1.8309e-08 | 1.4829 | 2.39e-08 | 1.4021 | 0 | 1.413 | 0 | 1.456829 | 0 | 1.4829 | 2.39e-08
650 | 1 | 0 | 1.511 | 9.0116e-07 | 1.511 | 4.817e-07 | 1.511 | 2.3003e-07 | 1.511 | 1.4613e-07 | 1.511 | 1.0419e-07 | 1.511 | 7.9021e-08 | 1.511 | 7.0631e-08 | 1.4565 | 0 | 1.507 | 9.61e-08 | 1.521 | 1.79e-07 | 1.5213 | 1.5588e-07 | 1.521 | 3.94e-06 | 1.521 | 8.39e-07 | 1.5 | 1.0035e-07 | 1.492 | 2.88e-07 | 1.489 | 4.79e-07 | 1.5226 | 6.01e-24 | 1.4895 | 1.9175e-07 | 1.763 | 6.58 | 0.0613 | 4.0789 | 0.1392844 | 4.128532 | 1.47 | 7.79 | 2.693286 | 1e-09 | 2.598263 | 1e-09 | 2.36513 | 1e-09 | 2.15091 | 1e-09 | 2.128 | 0 | 2.086 | 0 | 2.025859 | 1e-09 | 1.98931 | 1e-09 | 1.956148 | 0 | 1.916973 | 1e-09 | 1.903 | 0 | 1.853613 | 0.002836436 | 3.8423 | 0.014448 | 3.844 | 0.01443 | 3.844 | 0.01453 | 3.844 | 0.0144 | 3.844 | 0.014716 | 1.4883 | 1.5402e-08 | 1.4829 | 8.66e-09 | 1.4021 | 0 | 1.413 | 0 | 1.456547 | 0 | 1.4829 | 8.66e-09
660 | 1 | 0 | 1.511 | 1.0159e-06 | 1.511 | 5.4302e-07 | 1.511 | 2.5931e-07 | 1.511 | 1.6474e-07 | 1.511 | 1.1745e-07 | 1.511 | 8.908e-08 | 1.511 | 7.9623e-08 | 1.4563 | 0 | 1.507 | 1.11e-07 | 1.5207 | 2.01e-07 | 1.5213 | 1.4062e-07 | 1.5207 | 4.33e-06 | 1.5207 | 9.11e-07 | 1.5 | 1.0032e-07 | 1.491 | 2.74e-07 | 1.489 | 4.6e-07 | 1.5221 | 4.73e-25 | 1.4888 | 1.6877e-07 | 1.816 | 6.67 | 0.0628 | 4.1592 | 0.14 | 4.209282 | 1.53625 | 7.899886 | 2.685377 | 1e-09 | 2.591739 | 1e-09 | 2.360664 | 1e-09 | 2.149413 | 1e-09 | 2.126 | 0 | 2.084 | 0 | 2.023975 | 1e-09 | 1.987825 | 1e-09 | 1.954963 | 0 | 1.915975 | 1e-09 | 1.902 | 0 | 1.852221 | 0.002979104 | 3.8263 | 0.013609 | 3.828 | 0.0135 | 3.83 | 0.01355 | 3.828 | 0.0135 | 3.828 | 0.013848 | 1.488 | 1.1505e-08 | 1.4821 | 1.31e-08 | 1.402 | 0 | 1.412 | 0 | 1.456285 | 0 | 1.4821 | 1.31e-08
670 | 1 | 0 | 1.511 | 1.0781e-06 | 1.511 | 5.7627e-07 | 1.511 | 2.7518e-07 | 1.511 | 1.7482e-07 | 1.511 | 1.2464e-07 | 1.511 | 9.4534e-08 | 1.511 | 8.4498e-08 | 1.456 | 0 | 1.5068 | 1.29e-07 | 1.5204 | 2.24e-07 | 1.5213 | 1.6068e-07 | 1.5204 | 4.47e-06 | 1.5204 | 1.01e-06 | 1.5 | 1.0503e-07 | 1.491 | 2.64e-07 | 1.488 | 4.42e-07 | 1.5215 | 3.48e-26 | 1.4891 | 1.7113e-07 | 1.867 | 6.76 | 0.0644 | 4.239 | 0.14 | 4.289392 | 1.59875 | 8.007841 | 2.678053 | 1e-09 | 2.585688 | 1e-09 | 2.356421 | 1e-09 | 2.14794 | 1e-09 | 2.124 | 0 | 2.083 | 0 | 2.022191 | 1e-09 | 1.98644 | 1e-09 | 1.953865 | 0 | 1.91499 | 1e-09 | 1.901 | 0 | 1.850796 | 0.00312144 | 3.8113 | 0.012809 | 3.813 | 0.01274 | 3.815 | 0.01269 | 3.813 | 0.0127 | 3.813 | 0.013055 | 1.4877 | 1.2024e-08 | 1.482 | 1.58e-08 | 1.402 | 0 | 1.412 | 0 | 1.456027 | 0 | 1.482 | 1.58e-08
680 | 1 | 0 | 1.51 | 1.1347e-06 | 1.51 | 6.0656e-07 | 1.51 | 2.8965e-07 | 1.51 | 1.8401e-07 | 1.51 | 1.3119e-07 | 1.51 | 9.9503e-08 | 1.51 | 8.8939e-08 | 1.4558 | 0 | 1.5066 | 1.43e-07 | 1.5201 | 2.48e-07 | 1.5213 | 1.6307e-07 | 1.5201 | 4.69e-06 | 1.5201 | 1.1e-06 | 1.5 | 1.039e-07 | 1.491 | 2.56e-07 | 1.488 | 4.31e-07 | 1.5209 | 2.39e-27 | 1.4886 | 1.7565e-07 | 1.928 | 6.85 | 0.0659 | 4.3185 | 0.14 | 4.369503 | 1.673763 | 8.115376 | 2.671239 | 1e-09 | 2.579948 | 1e-09 | 2.352541 | 1e-09 | 2.146643 | 1e-09 | 2.122 | 0 | 2.082 | 0 | 2.020495 | 1e-09 | 1.985143 | 1e-09 | 1.952779 | 0 | 1.914091 | 1e-09 | 1.9 | 0 | 1.849452 | 0.003262982 | 3.7963 | 0.012046 | 3.798 | 0.0119 | 3.8 | 0.01196 | 3.798 | 0.0119 | 3.798 | 0.012286 | 1.4874 | 1.11e-08 | 1.4817 | 1.8e-08 | 1.402 | 0 | 1.411 | 0 | 1.455787 | 0 | 1.4817 | 1.8e-08
690 | 1 | 0 | 1.51 | 1.2273e-06 | 1.51 | 6.5606e-07 | 1.51 | 3.1329e-07 | 1.51 | 1.9903e-07 | 1.51 | 1.419e-07 | 1.51 | 1.0762e-07 | 1.51 | 9.6197e-08 | 1.4555 | 0 | 1.5074 | 1.47e-07 | 1.5198 | 2.53e-07 | 1.5213 | 1.8395e-07 | 1.5198 | 5.01e-06 | 1.5198 | 1.16e-06 | 1.5 | 1.0542e-07 | 1.491 | 2.49e-07 | 1.488 | 4.18e-07 | 1.5203 | 1.54e-28 | 1.4882 | 1.5713e-07 | 1.99 | 6.94 | 0.0676 | 4.3977 | 0.140237 | 4.448889 | 1.749643 | 8.220714 | 2.664987 | 1e-09 | 2.574594 | 1e-09 | 2.348784 | 1e-09 | 2.145346 | 1e-09 | 2.12 | 0 | 2.081 | 0 | 2.018822 | 1e-09 | 1.983846 | 1e-09 | 1.951781 | 0 | 1.913205 | 1e-09 | 1.9 | 0 | 1.848175 | 0.003403334 | 3.7823 | 0.011318 | 3.784 | 0.0112 | 3.787 | 0.01126 | 3.784 | 0.0112 | 3.784 | 0.011539 | 1.4871 | 1.145e-08 | 1.4824 | 1.08e-08 | 1.402 | 0 | 1.411 | 0 | 1.455547 | 0 | 1.4824 | 1.08e-08
700 | 1 | 0 | 1.51 | 1.3476e-06 | 1.51 | 7.2033e-07 | 1.51 | 3.4398e-07 | 1.51 | 2.1853e-07 | 1.51 | 1.558e-07 | 1.51 | 1.1817e-07 | 1.51 | 1.0562e-07 | 1.4553 | 0 | 1.5071 | 1.74e-07 | 1.5195 | 2.77e-07 | 1.5213 | 1.8662e-07 | 1.5195 | 5.36e-06 | 1.5195 | 1.23e-06 | 1.5 | 1.1141e-07 | 1.49 | 2.43e-07 | 1.488 | 4.08e-07 | 1.5198 | 9.26e-30 | 1.4883 | 1.3234e-07 | 2.056 | 7.01 | 0.0692 | 4.4765 | 0.1422123 | 4.522963 | 1.83 | 8.31 | 2.659045 | 1e-09 | 2.569539 | 1e-09 | 2.345303 | 1e-09 | 2.14406 | 1e-09 | 2.118 | 0 | 2.079 | 0 | 2.017325 | 1e-09 | 1.98256 | 1e-09 | 1.950783 | 0 | 1.912395 | 1e-09 | 1.899 | 0 | 1.846981 | 0.003542376 | 3.7703 | 0.010624 | 3.772 | 0.01053 | 3.774 | 0.01058 | 3.772 | 0.0105 | 3.772 | 0.010834 | 1.4869 | 1.1424e-08 | 1.4816 | 2.35e-08 | 1.402 | 0 | 1.411 | 0 | 1.455306 | 0 | 1.4816 | 2.35e-08
710 | 1 | 0 | 1.51 | 1.4513e-06 | 1.51 | 7.7574e-07 | 1.51 | 3.7044e-07 | 1.51 | 2.3534e-07 | 1.51 | 1.6779e-07 | 1.51 | 1.2726e-07 | 1.51 | 1.1375e-07 | 1.4551 | 0 | 1.5074 | 1.77e-07 | 1.5193 | 3.02e-07 | 1.5171 | 2.2737e-07 | 1.5193 | 5.81e-06 | 1.5193 | 1.35e-06 | 1.5 | 1.1244e-07 | 1.49 | 2.36e-07 | 1.487 | 3.98e-07 | 1.5192 | 5.2e-31 | 1.488 | 1.3013e-07 | 2.137 | 7.09 | 0.0709 | 4.5551 | 0.1441877 | 4.597037 | 1.926587 | 8.402981 | 2.653486 | 1e-09 | 2.564779 | 1e-09 | 2.341941 | 1e-09 | 2.142873 | 1e-09 | 2.117 | 0 | 2.078 | 0 | 2.015838 | 1e-09 | 1.981373 | 1e-09 | 1.949796 | 0 | 1.911519 | 1e-09 | 1.898 | 0 | 1.845787 | 0.003679624 | 3.7573 | 0.0099632 | 3.759 | 0.01006 | 3.762 | 0.01 | 3.759 | 0.0101 | 3.759 | 0.010166 | 1.4866 | 1.5671e-08 | 1.4815 | 2.11e-08 | 1.402 | 0 | 1.411 | 0 | 1.455086 | 0 | 1.4815 | 2.11e-08
720 | 1 | 0 | 1.509 | 1.5342e-06 | 1.509 | 8.2007e-07 | 1.509 | 3.9161e-07 | 1.509 | 2.4879e-07 | 1.509 | 1.7738e-07 | 1.509 | 1.3453e-07 | 1.509 | 1.2025e-07 | 1.4549 | 0 | 1.507 | 1.83e-07 | 1.519 | 3.27e-07 | 1.5171 | 2.1125e-07 | 1.519 | 6.26e-06 | 1.519 | 1.47e-06 | 1.5 | 1.2319e-07 | 1.49 | 2.32e-07 | 1.487 | 3.9e-07 | 1.5186 | 2.73e-32 | 1.4879 | 1.4323e-07 | 2.228 | 7.17 | 0.0726 | 4.6333 | 0.146163 | 4.671111 | 2.037163 | 8.489519 | 2.648243 | 1e-09 | 2.560311 | 1e-09 | 2.338847 | 1e-09 | 2.141775 | 1e-09 | 2.115 | 0 | 2.077 | 0 | 2.014441 | 1e-09 | 1.980275 | 1e-09 | 1.948898 | 0 | 1.910809 | 1e-09 | 1.897 | 0 | 1.844706 | 0.003815176 | 3.7463 | 0.0093323 | 3.748 | 0.009626 | 3.751 | 0.009511 | 3.748 | 0.00963 | 3.748 | 0.0095206 | 1.4864 | 3.1114e-08 | 1.4816 | 1.31e-08 | 1.402 | 0 | 1.41 | 0 | 1.454903 | 0 | 1.4816 | 1.31e-08
730 | 1 | 0 | 1.509 | 1.6724e-06 | 1.509 | 8.9395e-07 | 1.509 | 4.2689e-07 | 1.509 | 2.712e-07 | 1.509 | 1.9336e-07 | 1.509 | 1.4665e-07 | 1.509 | 1.3108e-07 | 1.4546 | 0 | 1.5071 | 2.13e-07 | 1.5187 | 3.53e-07 | 1.5171 | 2.7301e-07 | 1.5187 | 6.73e-06 | 1.5187 | 1.59e-06 | 1.5 | 1.2896e-07 | 1.49 | 2.32e-07 | 1.487 | 3.85e-07 | 1.518 | 1.34e-33 | 1.4878 | 1.4676e-07 | 2.321 | 7.24 | 0.0744 | 4.7113 | 0.1479232 | 4.745373 | 2.148792 | 8.571691 | 2.643375 | 1e-09 | 2.556042 | 1e-09 | 2.335787 | 1e-09 | 2.140688 | 1e-09 | 2.114 | 0 | 2.076 | 0 | 2.013066 | 1e-09 | 1.979188 | 1e-09 | 1.948011 | 0 | 1.910022 | 1e-09 | 1.897 | 0 | 1.843661 | 0.003948666 | 3.7355 | 0.0087317 | 3.737 | 0.008946 | 3.741 | 0.008946 | 3.737 | 0.00895 | 3.737 | 0.0089078 | 1.4862 | 4.9594e-08 | 1.4806 | 4.76e-08 | 1.402 | 0 | 1.41 | 0 | 1.454719 | 0 | 1.4806 | 4.76e-08
740 | 1 | 0 | 1.509 | 1.8244e-06 | 1.509 | 9.7522e-07 | 1.509 | 4.657e-07 | 1.509 | 2.9585e-07 | 1.509 | 2.1093e-07 | 1.509 | 1.5998e-07 | 1.509 | 1.43e-07 | 1.4544 | 0 | 1.5072 | 2.56e-07 | 1.5185 | 3.8e-07 | 1.5171 | 2.7675e-07 | 1.5185 | 7.21e-06 | 1.5185 | 1.71e-06 | 1.5 | 1.3191e-07 | 1.49 | 2.38e-07 | 1.487 | 3.88e-07 | 1.5175 | 6.17e-35 | 1.4871 | 1.1763e-07 | 2.425 | 7.26 | 0.0762 | 4.7891 | 0.1468268 | 4.822127 | 2.274396 | 8.595845 | 2.638717 | 1e-09 | 2.551983 | 1e-09 | 2.333004 | 1e-09 | 2.13969 | 1e-09 | 2.112 | 0 | 2.075 | 0 | 2.011857 | 1e-09 | 1.97819 | 1e-09 | 1.947212 | 0 | 1.909323 | 1e-09 | 1.896 | 0 | 1.842616 | 0.004080176 | 3.7255 | 0.0081594 | 3.727 | 0.008362 | 3.732 | 0.008362 | 3.727 | 0.00836 | 3.727 | 0.0083307 | 1.486 | 4.0105e-08 | 1.4806 | 4.93e-08 | 1.402 | 0 | 1.41 | 0 | 1.454536 | 0 | 1.4806 | 4.93e-08
750 | 1 | 0 | 1.509 | 1.9488e-06 | 1.509 | 1.0417e-06 | 1.509 | 4.9745e-07 | 1.509 | 3.1603e-07 | 1.509 | 2.2531e-07 | 1.509 | 1.7089e-07 | 1.509 | 1.5275e-07 | 1.4542 | 0 | 1.5074 | 2.58e-07 | 1.5183 | 4.07e-07 | 1.5171 | 2.8049e-07 | 1.5183 | 7.71e-06 | 1.5183 | 1.83e-06 | 1.5 | 1.3608e-07 | 1.489 | 2.53e-07 | 1.487 | 3.97e-07 | 1.5169 | 2.65e-36 | 1.4866 | 1.3401e-07 | 2.53 | 7.28 | 0.078 | 4.8666 | 0.1457303 | 4.898882 | 2.4 | 8.62 | 2.634347 | 1e-09 | 2.548201 | 1e-09 | 2.33032 | 1e-09 | 2.138692 | 1e-09 | 2.111 | 0 | 2.074 | 0 | 2.010571 | 1e-09 | 1.977203 | 1e-09 | 1.946414 | 0 | 1.908635 | 1e-09 | 1.895 | 0 | 1.841633 | 0.004209266 | 3.7155 | 0.0076144 | 3.717 | 0.007818 | 3.723 | 0.007759 | 3.717 | 0.00782 | 3.717 | 0.0077757 | 1.4858 | 2.3524e-08 | 1.4808 | 1.46e-08 | 1.402 | 0 | 1.409 | 0 | 1.454353 | 0 | 1.4808 | 1.46e-08
760 | 1 | 0 | 1.508 | 2.0732e-06 | 1.508 | 1.1082e-06 | 1.508 | 5.292e-07 | 1.508 | 3.362e-07 | 1.508 | 2.397e-07 | 1.508 | 1.818e-07 | 1.508 | 1.625e-07 | 1.454 | 0 | 1.5057 | 2.5e-07 | 1.518 | 4.34e-07 | 1.5171 | 3.0469e-07 | 1.518 | 8.25e-06 | 1.518 | 1.96e-06 | 1.5 | 1.4394e-07 | 1.489 | 2.59e-07 | 1.486 | 3.99e-07 | 1.5163 | 1.06e-37 | 1.4857 | 1.2917e-07 | 2.605 | 7.27 | 0.0798 | 4.9439 | 0.1446338 | 4.975636 | 2.490511 | 8.612681 | 2.630187 | 1e-09 | 2.54454 | 1e-09 | 2.327736 | 1e-09 | 2.137705 | 1e-09 | 2.109 | 0 | 2.074 | 0 | 2.009384 | 1e-09 | 1.976305 | 1e-09 | 1.945626 | 0 | 1.908026 | 1e-09 | 1.895 | 0 | 1.840637 | 0.004336255 | 3.7065 | 0.007096 | 3.708 | 0.007197 | 3.714 | 0.007197 | 3.708 | 0.0072 | 3.708 | 0.0072472 | 1.4856 | 1.236e-08 | 1.482 | 2.97e-08 | 1.402 | 0 | 1.409 | 0 | 1.454169 | 0 | 1.482 | 2.97e-08
770 | 1 | 0 | 1.508 | 2.2253e-06 | 1.508 | 1.1895e-06 | 1.508 | 5.6801e-07 | 1.508 | 3.6085e-07 | 1.508 | 2.5727e-07 | 1.508 | 1.9513e-07 | 1.508 | 1.7441e-07 | 1.4539 | 0 | 1.5069 | 2.79e-07 | 1.5178 | 4.63e-07 | 1.5171 | 3.5021e-07 | 1.5178 | 8.79e-06 | 1.5178 | 2.09e-06 | 1.5 | 1.5993e-07 | 1.489 | 2.4e-07 | 1.486 | 3.78e-07 | 1.5157 | 4e-39 | 1.4858 | 1.0586e-07 | 2.683 | 7.26 | 0.0817 | 5.021 | 0.1435373 | 5.05239 | 2.584128 | 8.60417 | 2.626306 | 1e-09 | 2.541147 | 1e-09 | 2.325261 | 1e-09 | 2.136807 | 1e-09 | 2.108 | 0 | 2.073 | 0 | 2.008286 | 1e-09 | 1.975407 | 1e-09 | 1.944927 | 0 | 1.907338 | 1e-09 | 1.894 | 0 | 1.839742 | 0.004460733 | 3.6975 | 0.006603 | 3.699 | 0.00674 | 3.705 | 0.00674 | 3.699 | 0.00674 | 3.699 | 0.0067449 | 1.4855 | 1.5832e-08 | 1.4789 | 1e-08 | 1.402 | 0 | 1.409 | 0 | 1.453986 | 0 | 1.4789 | 1e-08
780 | 1 | 0 | 1.508 | 2.3773e-06 | 1.508 | 1.2707e-06 | 1.508 | 6.0682e-07 | 1.508 | 3.8551e-07 | 1.508 | 2.7485e-07 | 1.508 | 2.0846e-07 | 1.508 | 1.8633e-07 | 1.4537 | 0 | 1.5034 | 3.28e-07 | 1.5176 | 4.92e-07 | 1.5171 | 3.127e-07 | 1.5176 | 9.33e-06 | 1.5176 | 2.21e-06 | 1.5 | 1.5704e-07 | 1.489 | 2.1e-07 | 1.486 | 3.47e-07 | 1.5152 | 1.4e-40 | 1.4852 | 6.5645e-08 | 2.75 | 7.23 | 0.0836 | 5.0979 | 0.1431973 | 5.130445 | 2.66468 | 8.5694 | 2.622544 | 1e-09 | 2.537784 | 1e-09 | 2.322976 | 1e-09 | 2.135919 | 1e-09 | 2.107 | 0 | 2.072 | 0 | 2.007198 | 1e-09 | 1.974519 | 1e-09 | 1.944229 | 0 | 1.906749 | 1e-09 | 1.893 | 0 | 1.838855 | 0.004582918 | 3.6895 | 0.006134 | 3.691 | 0.006393 | 3.696 | 0.006269 | 3.691 | 0.00639 | 3.691 | 0.0062674 | 1.4853 | 1.4307e-08 | 1.4796 | 1.25e-08 | 1.402 | 0 | 1.409 | 0 | 1.453803 | 0 | 1.4796 | 1.25e-08
790 | 1 | 0 | 1.508 | 2.5017e-06 | 1.508 | 1.3372e-06 | 1.508 | 6.3857e-07 | 1.508 | 4.0568e-07 | 1.508 | 2.8923e-07 | 1.508 | 2.1937e-07 | 1.508 | 1.9608e-07 | 1.4535 | 0 | 1.5052 | 3.33e-07 | 1.5174 | 5.21e-07 | 1.513 | 3.8063e-07 | 1.5174 | 9.87e-06 | 1.5174 | 2.35e-06 | 1.5 | 1.6911e-07 | 1.489 | 1.94e-07 | 1.486 | 3.27e-07 | 1.5146 | 4.61e-42 | 1.4841 | 7.0643e-08 | 2.806 | 7.18 | 0.0856 | 5.1746 | 0.1435841 | 5.209749 | 2.73268 | 8.5094 | 2.619061 | 1e-09 | 2.534701 | 1e-09 | 2.32078 | 1e-09 | 2.13512 | 1e-09 | 2.106 | 0 | 2.071 | 0 | 2.0062 | 1e-09 | 1.97372 | 1e-09 | 1.94354 | 0 | 1.90624 | 1e-09 | 1.893 | 0 | 1.838051 | 0.004702576 | 3.6815 | 0.0056884 | 3.683 | 0.005834 | 3.688 | 0.005834 | 3.683 | 0.00583 | 3.683 | 0.0058153 | 1.4851 | 2.8508e-08 | 1.4796 | 2.16e-08 | 1.402 | 0 | 1.408 | 0 | 1.453619 | 0 | 1.4796 | 2.16e-08
800 | 1 | 0 | 1.508 | 2.6123e-06 | 1.508 | 1.3963e-06 | 1.508 | 6.6679e-07 | 1.508 | 4.2361e-07 | 1.508 | 3.0202e-07 | 1.508 | 2.2906e-07 | 1.508 | 2.0474e-07 | 1.4533 | 0 | 1.5128 | 3.19e-07 | 1.5172 | 5.51e-07 | 1.5171 | 3.2072e-07 | 1.5172 | 1.04e-05 | 1.5172 | 2.48e-06 | 1.5 | 1.7634e-07 | 1.488 | 1.89e-07 | 1.486 | 3.18e-07 | 1.514 | 1.41e-43 | 1.4877 | 3.5291e-08 | 2.862 | 7.13 | 0.0875 | 5.2511 | 0.143971 | 5.289052 | 2.799801 | 8.449442 | 2.615677 | 1e-09 | 2.531716 | 1e-09 | 2.318604 | 1e-09 | 2.134322 | 1e-09 | 2.105 | 0 | 2.07 | 0 | 2.005202 | 1e-09 | 1.972922 | 1e-09 | 1.942941 | 0 | 1.905651 | 1e-09 | 1.892 | 0 | 1.837255 | 0.004820069 | 3.6735 | 0.0052655 | 3.675 | 0.005411 | 3.681 | 0.005411 | 3.675 | 0.00541 | 3.675 | 0.0053875 | 1.485 | 3.8829e-08 | 1.4865 | 1e-08 | 1.4019 | 0 | 1.408 | 0 | 1.453436 | 0 | 1.4865 | 1e-08
810 | 1 | 0 | 1.507 | 2.7505e-06 | 1.507 | 1.4702e-06 | 1.507 | 7.0207e-07 | 1.507 | 4.4602e-07 | 1.507 | 3.18e-07 | 1.507 | 2.4118e-07 | 1.507 | 2.1558e-07 | 1.4531 | 0 | 1.5127 | 3.34e-07 | 1.517 | 5.82e-07 | 1.5171 | 4.1216e-07 | 1.517 | 1.1e-05 | 1.517 | 2.62e-06 | 1.5 | 1.8435e-07 | 1.488 | 1.91e-07 | 1.486 | 3.18e-07 | 1.5134 | 4.05e-45 | 1.4842 | 1.059e-07 | 2.844 | 7.09 | 0.0895 | 5.3274 | 0.1443578 | 5.368356 | 2.77988 | 8.393665 | 2.612412 | 1e-09 | 2.528831 | 1e-09 | 2.316608 | 1e-09 | 2.133533 | 1e-09 | 2.104 | 0 | 2.07 | 0 | 2.004214 | 1e-09 | 1.972133 | 1e-09 | 1.942342 | 0 | 1.905142 | 1e-09 | 1.892 | 0 | 1.836416 | 0.004934818 | 3.6665 | 0.0048642 | 3.668 | 0.004995 | 3.674 | 0.004995 | 3.668 | 0.005 | 3.668 | 0.0049803 | 1.4849 | 3.5501e-08 | 1.4866 | 1e-08 | 1.4019 | 0 | 1.408 | 0 | 1.453252 | 0 | 1.4866 | 1e-08
820 | 1 | 0 | 1.507 | 2.8887e-06 | 1.507 | 1.5441e-06 | 1.507 | 7.3735e-07 | 1.507 | 4.6844e-07 | 1.507 | 3.3398e-07 | 1.507 | 2.533e-07 | 1.507 | 2.2641e-07 | 1.453 | 0 | 1.5116 | 3.54e-07 | 1.5168 | 6.13e-07 | 1.513 | 4.6164e-07 | 1.5168 | 1.15e-05 | 1.5168 | 2.76e-06 | 1.5 | 1.9119e-07 | 1.488 | 1.97e-07 | 1.485 | 3.19e-07 | 1.5129 | 1.09e-46 | 1.4857 | 1.5417e-08 | 2.826 | 7.04 | 0.0916 | 5.4036 | 0.1447447 | 5.44766 | 2.75996 | 8.337888 | 2.609416 | 1e-09 | 2.526053 | 1e-09 | 2.314629 | 1e-09 | 2.132834 | 1e-09 | 2.103 | 0 | 2.069 | 0 | 2.003315 | 1e-09 | 1.971434 | 1e-09 | 1.941743 | 0 | 1.904553 | 1e-09 | 1.891 | 0 | 1.83567 | 0.005047324 | 3.6595 | 0.0044838 | 3.661 | 0.004613 | 3.668 | 0.004613 | 3.661 | 0.00461 | 3.661 | 0.0045942 | 1.4847 | 3.4495e-08 | 1.4853 | 1e-08 | 1.4019 | 0 | 1.408 | 0 | 1.453069 | 0 | 1.4853 | 1e-08
830 | 1 | 0 | 1.507 | 3.0269e-06 | 1.507 | 1.618e-06 | 1.507 | 7.7263e-07 | 1.507 | 4.9085e-07 | 1.507 | 3.4996e-07 | 1.507 | 2.6542e-07 | 1.507 | 2.3724e-07 | 1.4528 | 0 | 1.5086 | 3.68e-07 | 1.5166 | 6.45e-07 | 1.513 | 4.4479e-07 | 1.5166 | 1.21e-05 | 1.5166 | 2.89e-06 | 1.5 | 1.9947e-07 | 1.488 | 2.01e-07 | 1.485 | 3.21e-07 | 1.5123 | 2.73e-48 | 1.4873 | 5.9128e-08 | 2.792 | 7 | 0.0936 | 5.4796 | 0.1460373 | 5.525932 | 2.721111 | 8.296923 | 2.60644 | 1e-09 | 2.523468 | 1e-09 | 2.312833 | 1e-09 | 2.132135 | 1e-09 | 2.102 | 0 | 2.068 | 0 | 2.002426 | 1e-09 | 1.970735 | 1e-09 | 1.941144 | 0 | 1.904063 | 1e-09 | 1.891 | 0 | 1.834979 | 0.005157313 | 3.6527 | 0.0041235 | 3.654 | 0.004273 | 3.662 | 0.004273 | 3.654 | 0.00427 | 3.654 | 0.0042294 | 1.4846 | 3.1192e-08 | 1.4826 | 1e-08 | 1.4019 | 0 | 1.408 | 0 | 1.452886 | 0 | 1.4826 | 1e-08
840 | 1 | 0 | 1.507 | 3.1651e-06 | 1.507 | 1.6919e-06 | 1.507 | 8.0791e-07 | 1.507 | 5.1326e-07 | 1.507 | 3.6594e-07 | 1.507 | 2.7754e-07 | 1.507 | 2.4808e-07 | 1.4527 | 0 | 1.5094 | 4.09e-07 | 1.5164 | 6.77e-07 | 1.513 | 3.8205e-07 | 1.5164 | 1.26e-05 | 1.5164 | 3.02e-06 | 1.5 | 2.0321e-07 | 1.488 | 1.98e-07 | 1.485 | 3.18e-07 | 1.5117 | 6.39e-50 | 1.4857 | 1.0824e-07 | 2.744 | 6.97 | 0.0957 | 5.5554 | 0.1490881 | 5.602203 | 2.665556 | 8.258462 | 2.603664 | 1e-09 | 2.520982 | 1e-09 | 2.311046 | 1e-09 | 2.131436 | 1e-09 | 2.101 | 0 | 2.068 | 0 | 2.001627 | 1e-09 | 1.970036 | 1e-09 | 1.940555 | 0 | 1.903655 | 1e-09 | 1.89 | 0 | 1.834278 | 0.00526507 | 3.6457 | 0.0037826 | 3.647 | 0.003944 | 3.656 | 0.003951 | 3.647 | 0.00394 | 3.647 | 0.0038831 | 1.4845 | 2.3635e-08 | 1.4832 | 1.65e-08 | 1.4019 | 0 | 1.407 | 0 | 1.452702 | 0 | 1.4832 | 1.65e-08
850 | 1 | 0 | 1.507 | 3.2895e-06 | 1.507 | 1.7584e-06 | 1.507 | 8.3966e-07 | 1.507 | 5.3343e-07 | 1.507 | 3.8032e-07 | 1.507 | 2.8845e-07 | 1.507 | 2.5783e-07 | 1.4525 | 0 | 1.5102 | 4.42e-07 | 1.5162 | 7.1e-07 | 1.5088 | 4.3251e-07 | 1.5162 | 1.31e-05 | 1.5162 | 3.15e-06 | 1.5 | 2.178e-07 | 1.488 | 1.91e-07 | 1.485 | 3.08e-07 | 1.5111 | 1.4e-51 | 1.4833 | 1.5946e-07 | 2.696 | 6.94 | 0.0978 | 5.6311 | 0.152139 | 5.678475 | 2.61 | 8.22 | 2.601069 | 1e-09 | 2.518596 | 1e-09 | 2.309349 | 1e-09 | 2.130747 | 1e-09 | 2.1 | 0 | 2.067 | 0 | 2.000829 | 1e-09 | 1.969347 | 1e-09 | 1.940056 | 0 | 1.903164 | 1e-09 | 1.89 | 0 | 1.833585 | 0.005370204 | 3.6397 | 0.0034604 | 3.641 | 0.003612 | 3.65 | 0.003619 | 3.641 | 0.00361 | 3.641 | 0.0035557 | 1.4844 | 4.8876e-08 | 1.4835 | 4.42e-08 | 1.4019 | 0 | 1.407 | 0 | 1.452519 | 0 | 1.4835 | 4.42e-08
860 | 1 | 0 | 1.507 | 3.4277e-06 | 1.507 | 1.8322e-06 | 1.507 | 8.7494e-07 | 1.507 | 5.5585e-07 | 1.507 | 3.963e-07 | 1.507 | 3.0057e-07 | 1.507 | 2.6866e-07 | 1.4523 | 0 | 1.51 | 4.71e-07 | 1.516 | 7.19e-07 | 1.513 | 4.376e-07 | 1.516 | 1.36e-05 | 1.516 | 3.27e-06 | 1.5 | 1.9778e-07 | 1.488 | 1.88e-07 | 1.485 | 3e-07 | 1.5106 | 2.87e-53 | 1.4863 | 5.6532e-08 | 2.629 | 6.92 | 0.0999 | 5.7067 | 0.1551898 | 5.754746 | 2.530754 | 8.202613 | 2.598483 | 1e-09 | 2.516309 | 1e-09 | 2.307661 | 1e-09 | 2.130148 | 1e-09 | 2.099 | 0 | 2.067 | 0 | 2.000031 | 1e-09 | 1.968748 | 1e-09 | 1.939557 | 0 | 1.902757 | 1e-09 | 1.889 | 0 | 1.832985 | 0.005473321 | 3.6337 |  | 3.635 | 0.003278 | 3.644 | 0.003285 | 3.635 | 0.00328 | 3.635 |  | 1.4843 | 8.7033e-08 | 1.4835 | 9.04e-08 | 1.4019 | 0 | 1.407 | 0 | 1.452362 | 0 | 1.4835 | 9.04e-08
870 | 1 | 0 | 1.507 | 3.5521e-06 | 1.507 | 1.8987e-06 | 1.507 | 9.067e-07 | 1.507 | 5.7602e-07 | 1.507 | 4.1068e-07 | 1.507 | 3.1148e-07 | 1.507 | 2.7841e-07 | 1.4522 | 0 | 1.5094 | 4.94e-07 | 1.5158 | 7.51e-07 | 1.538 | 3.2537e-07 | 1.5158 | 1.41e-05 | 1.5158 | 3.39e-06 | 1.5 | 2.4162e-07 | 1.487 | 1.91e-07 | 1.485 | 3.05e-07 | 1.51 | 5.5e-55 | 1.4824 | 1.1661e-07 | 2.543 | 6.91 | 0.1021 | 5.7821 | 0.1582407 | 5.831017 | 2.430251 | 8.187538 | 2.596005 | 1e-09 | 2.514113 | 1e-09 | 2.306073 | 1e-09 | 2.129549 | 1e-09 | 2.098 | 0 | 2.066 | 0 | 1.999241 | 1e-09 | 1.968149 | 1e-09 | 1.939058 | 0 | 1.902266 | 1e-09 | 1.889 | 0 | 1.832291 | 0.005573843 | 3.6287 |  | 3.63 | 0.002984 | 3.638 | 0.002991 | 3.63 | 0.00298 | 3.63 |  | 1.4842 | 1.6741e-07 | 1.4828 | 1.57e-07 | 1.4019 | 0 | 1.407 | 0 | 1.452213 | 0 | 1.4828 | 1.57e-07
880 | 1 | 0 | 1.506 | 3.6627e-06 | 1.506 | 1.9578e-06 | 1.506 | 9.3492e-07 | 1.506 | 5.9395e-07 | 1.506 | 4.2346e-07 | 1.506 | 3.2117e-07 | 1.506 | 2.8708e-07 | 1.452 | 0 | 1.5091 | 5.15e-07 | 1.5157 | 7.88e-07 | 1.5088 | 5.9099e-07 | 1.5157 | 1.46e-05 | 1.5157 | 3.51e-06 | 1.5 | 2.2969e-07 | 1.487 | 2.19e-07 | 1.485 | 3.3e-07 | 1.5094 | 9.85e-57 | 1.4844 | 1.3093e-07 | 2.445 | 6.92 | 0.1043 | 5.8575 | 0.1612915 | 5.907288 | 2.313962 | 8.194151 | 2.593709 | 1e-09 | 2.511934 | 1e-09 | 2.304576 | 1e-09 | 2.12895 | 1e-09 | 2.097 | 0 | 2.066 | 0 | 1.998542 | 1e-09 | 1.96755 | 1e-09 | 1.938567 | 0 | 1.901867 | 1e-09 | 1.889 | 0 | 1.831694 | 0.005672266 | 3.6227 |  | 3.624 | 0.002682 | 3.632 | 0.002682 | 3.624 | 0.00268 | 3.624 |  | 1.4841 | 3.0215e-07 | 1.4823 | 2.79e-07 | 1.4019 | 0 | 1.407 | 0 | 1.452065 | 0 | 1.4823 | 2.79e-07
890 | 1 | 0 | 1.506 | 3.7733e-06 | 1.506 | 2.0169e-06 | 1.506 | 9.6314e-07 | 1.506 | 6.1188e-07 | 1.506 | 4.3625e-07 | 1.506 | 3.3087e-07 | 1.506 | 2.9574e-07 | 1.4519 | 0 | 1.5085 | 5.37e-07 | 1.5155 | 7.98e-07 | 1.5003 | 5.735e-07 | 1.5155 | 1.5e-05 | 1.5155 | 3.62e-06 | 1.5 | 2.6134e-07 | 1.487 | 2.89e-07 | 1.484 | 3.91e-07 | 1.5088 | 1.65e-58 | 1.4833 | 2.6234e-07 | 2.335 | 6.95 | 0.1065 | 5.9326 | 0.1652614 | 5.981013 | 2.185 | 8.2375 | 2.59143 | 1e-09 | 2.509938 | 1e-09 | 2.303087 | 1e-09 | 2.128351 | 1e-09 | 2.097 | 0 | 2.065 | 0 | 1.997843 | 1e-09 | 1.96696 | 1e-09 | 1.93816 | 0 | 1.901468 | 1e-09 | 1.888 | 0 | 1.831097 | 0.005768325 | 3.6177 |  | 3.619 | 0.002429 | 3.626 | 0.002429 | 3.619 | 0.00243 | 3.619 |  | 1.484 | 4.4596e-07 | 1.4818 | 4.67e-07 | 1.4019 | 0 | 1.407 | 0 | 1.451916 | 0 | 1.4818 | 4.67e-07
900 | 1 | 0 | 1.506 | 3.87e-06 | 1.506 | 2.0687e-06 | 1.506 | 9.8784e-07 | 1.506 | 6.2757e-07 | 1.506 | 4.4743e-07 | 1.506 | 3.3935e-07 | 1.506 | 3.0333e-07 | 1.4518 | 0 | 1.5082 | 5.58e-07 | 1.5153 | 8.33e-07 | 1.5045 | 5.7995e-07 | 1.5153 | 1.55e-05 | 1.5153 | 3.73e-06 | 1.5 | 2.6141e-07 | 1.487 | 3.86e-07 | 1.484 | 4.84e-07 | 1.5083 | 2.58e-60 | 1.483 | 3.2394e-07 | 2.227 | 7.01 | 0.1087 | 6.0077 | 0.1704009 | 6.051498 | 2.06 | 8.3 | 2.589334 | 1e-09 | 2.50795 | 1e-09 | 2.301698 | 1e-09 | 2.127761 | 1e-09 | 2.096 | 0 | 2.065 | 0 | 1.997145 | 1e-09 | 1.966453 | 1e-09 | 1.937668 | 0 | 1.901076 | 1e-09 | 1.888 | 0 | 1.8306 | 0.0058624 | 3.6127 |  | 3.614 | 0.00217 | 3.62 | 0.002192 | 3.614 | 0.00217 | 3.614 |  | 1.4839 | 4.6541e-07 | 1.4812 | 5.09e-07 | 1.4019 | 0 | 1.407 | 0 | 1.451775 | 0 | 1.4812 | 5.09e-07
910 | 1 | 0 | 1.506 | 3.9668e-06 | 1.506 | 2.1204e-06 | 1.506 | 1.0125e-06 | 1.506 | 6.4326e-07 | 1.506 | 4.5862e-07 | 1.506 | 3.4784e-07 | 1.506 | 3.1091e-07 | 1.4516 | 0 | 1.5079 | 5.75e-07 | 1.5152 | 8.43e-07 | 1.5171 | 5.8639e-07 | 1.5152 | 1.59e-05 | 1.5152 | 3.82e-06 | 1.5 | 2.6939e-07 | 1.487 | 5.64e-07 | 1.484 | 6.49e-07 | 1.5077 | 3.78e-62 | 1.4825 | 4.5967e-07 | 2.136 | 7.07 | 0.111 | 6.0826 | 0.1755404 | 6.121982 | 1.951304 | 8.376087 | 2.587246 | 1e-09 | 2.506062 | 1e-09 | 2.3004 | 1e-09 | 2.127262 | 1e-09 | 2.095 | 0 | 2.064 | 0 | 1.996454 | 1e-09 | 1.965862 | 1e-09 | 1.937269 | 0 | 1.900769 | 1e-09 | 1.888 | 0 | 1.83 | 0.0059542 | 3.6077 |  | 3.609 | 0.001962 | 3.614 | 0.00197 | 3.609 | 0.00196 | 3.609 |  | 1.4839 | 3.2882e-07 | 1.4809 | 3.56e-07 | 1.4019 | 0 | 1.406 | 0 | 1.451641 | 0 | 1.4809 | 3.56e-07
920 | 1 | 0 | 1.506 | 4.0635e-06 | 1.506 | 2.1721e-06 | 1.506 | 1.0372e-06 | 1.506 | 6.5895e-07 | 1.506 | 4.6981e-07 | 1.506 | 3.5632e-07 | 1.506 | 3.1849e-07 | 1.4515 | 0 | 1.5075 | 5.92e-07 | 1.515 | 8.79e-07 | 1.5003 | 6.4289e-07 | 1.515 | 1.63e-05 | 1.515 | 3.91e-06 | 1.5 | 2.8845e-07 | 1.487 | 8.43e-07 | 1.484 | 9.1e-07 | 1.5071 | 5.18e-64 | 1.4828 | 7.994e-07 | 2.041 | 7.13 | 0.1133 | 6.1575 | 0.1806799 | 6.192467 | 1.838182 | 8.452121 | 2.585248 | 1e-09 | 2.504271 | 1e-09 | 2.299101 | 1e-09 | 2.126762 | 1e-09 | 2.094 | 0 | 2.064 | 0 | 1.995854 | 1e-09 | 1.965362 | 1e-09 | 1.93687 | 0 | 1.90037 | 1e-09 | 1.887 | 0 | 1.8295 | 0.0060439 | 3.6027 |  | 3.604 | 0.001757 | 3.608 | 0.001757 | 3.604 | 0.00176 | 3.604 |  | 1.4838 | 1.9009e-07 | 1.4807 | 1.97e-07 | 1.4019 | 0 | 1.406 | 0 | 1.451508 | 0 | 1.4807 | 1.97e-07
930 | 1 | 0 | 1.506 | 4.1464e-06 | 1.506 | 2.2164e-06 | 1.506 | 1.0584e-06 | 1.506 | 6.7239e-07 | 1.506 | 4.7939e-07 | 1.506 | 3.6359e-07 | 1.506 | 3.2499e-07 | 1.4513 | 0 | 1.5074 | 6.17e-07 | 1.5148 | 8.9e-07 | 1.4705 | 8.5334e-07 | 1.5148 | 1.67e-05 | 1.5148 | 4e-06 | 1.5 | 2.9381e-07 | 1.487 | 1.05e-06 | 1.484 | 1.1e-06 | 1.5065 | 6.62e-66 | 1.4827 | 1.0758e-06 | 1.938 | 7.23 | 0.1156 | 6.2322 | 0.1858194 | 6.262952 | 1.714 | 8.568 | 2.583267 | 1e-09 | 2.502574 | 1e-09 | 2.297811 | 1e-09 | 2.126263 | 1e-09 | 2.094 | 0 | 2.063 | 0 | 1.995256 | 1e-09 | 1.96487 | 1e-09 | 1.93647 | 0 | 1.899978 | 1e-09 | 1.887 | 0 | 1.829 | 0.0061315 | 3.5987 |  | 3.6 | 0.001547 | 3.602 | 0.001554 | 3.6 | 0.00155 | 3.6 |  | 1.4837 | 1.052e-07 | 1.4803 | 1.21e-07 | 1.4019 | 0 | 1.406 | 0 | 1.451374 | 0 | 1.4803 | 1.21e-07
940 | 1 | 0 | 1.506 | 4.2294e-06 | 1.506 | 2.2607e-06 | 1.506 | 1.0796e-06 | 1.506 | 6.8584e-07 | 1.506 | 4.8898e-07 | 1.506 | 3.7086e-07 | 1.506 | 3.3149e-07 | 1.4512 | 0 | 1.5072 | 6.26e-07 | 1.5147 | 9e-07 | 1.5171 | 6.8248e-07 | 1.5147 | 1.71e-05 | 1.5147 | 4.08e-06 | 1.5 | 3.0894e-07 | 1.487 | 9.3e-07 | 1.484 | 9.66e-07 | 1.506 | 7.93e-68 | 1.482 | 6.4054e-07 | 1.842 | 7.36 | 0.1179 | 6.3069 | 0.1909589 | 6.333436 | 1.602 | 8.724 | 2.581471 | 1e-09 | 2.500878 | 1e-09 | 2.296614 | 1e-09 | 2.125771 | 1e-09 | 2.093 | 0 | 2.063 | 0 | 1.994657 | 1e-09 | 1.964464 | 1e-09 | 1.936071 | 0 | 1.899678 | 1e-09 | 1.887 | 0 | 1.8285 | 0.0062171 | 3.5937 |  | 3.595 | 0.001369 | 3.597 | 0.001369 | 3.595 | 0.00137 | 3.595 |  | 1.4837 | 6.5952e-08 | 1.4802 | 7.81e-08 | 1.4019 | 0 | 1.406 | 0 | 1.45124 | 0 | 1.4802 | 7.81e-08
950 | 1 | 0 | 1.506 | 4.3123e-06 | 1.506 | 2.3051e-06 | 1.506 | 1.1007e-06 | 1.506 | 6.9929e-07 | 1.506 | 4.9857e-07 | 1.506 | 3.7814e-07 | 1.506 | 3.3799e-07 | 1.4511 | 0 | 1.5068 | 6.38e-07 | 1.5145 | 9.38e-07 | 1.5003 | 6.8974e-07 | 1.5145 | 1.74e-05 | 1.5145 | 4.17e-06 | 1.5 | 3.1827e-07 | 1.487 | 5.35e-07 | 1.484 | 6.1e-07 | 1.5054 | 8.86e-70 | 1.4817 | 2.7229e-07 | 1.746 | 7.49 | 0.1203 | 6.3814 | 0.1960984 | 6.403921 | 1.49 | 8.88 | 2.579681 | 1e-09 | 2.499195 | 1e-09 | 2.295423 | 1e-09 | 2.125365 | 1e-09 | 2.092 | 0 | 2.062 | 0 | 1.994058 | 1e-09 | 1.963972 | 1e-09 | 1.935672 | 0 | 1.899379 | 1e-09 | 1.886 | 0 | 1.828 | 0.0063007 | 3.5897 |  | 3.591 | 0.001179 | 3.592 | 0.001187 | 3.591 | 0.00118 | 3.591 |  | 1.4836 | 5.1156e-08 | 1.4799 | 8.25e-08 | 1.4019 | 0 | 1.406 | 0 | 1.451106 | 0 | 1.4799 | 8.25e-08
960 | 1 | 0 | 1.506 | 4.3814e-06 | 1.506 | 2.342e-06 | 1.506 | 1.1184e-06 | 1.506 | 7.105e-07 | 1.506 | 5.0656e-07 | 1.506 | 3.842e-07 | 1.506 | 3.4341e-07 | 1.4509 | 0 | 1.5066 | 6.63e-07 | 1.5144 | 9.48e-07 | 1.5003 | 7.2319e-07 | 1.5144 | 1.77e-05 | 1.5144 | 4.26e-06 | 1.5 | 3.262e-07 | 1.487 | 2.72e-07 | 1.484 | 3.51e-07 | 1.5048 | 9.27e-72 | 1.4817 | 1.785e-07 | 1.714 | 7.63 | 0.1227 | 6.4558 | 0.2002245 | 6.474489 | 1.453508 | 9.039058 | 2.577985 | 1e-09 | 2.497691 | 1e-09 | 2.294325 | 1e-09 | 2.124873 | 1e-09 | 2.092 | 0 | 2.062 | 0 | 1.993466 | 1e-09 | 1.963566 | 1e-09 | 1.93528 | 0 | 1.89908 | 1e-09 | 1.886 | 0 | 1.8275 | 0.0063825 | 3.5857 |  | 3.587 | 0.001024 | 3.587 | 0.001024 | 3.587 | 0.00102 | 3.587 |  | 1.4836 | 6.9673e-08 | 1.4798 | 1.22e-07 | 1.4019 | 0 | 1.406 | 0 | 1.450973 | 0 | 1.4798 | 1.22e-07
970 | 1 | 0 | 1.505 | 4.4505e-06 | 1.505 | 2.379e-06 | 1.505 | 1.136e-06 | 1.505 | 7.217e-07 | 1.505 | 5.1455e-07 | 1.505 | 3.9025e-07 | 1.505 | 3.4882e-07 | 1.4508 | 0 | 1.5065 | 6.74e-07 | 1.5142 | 9.59e-07 | 1.4833 | 7.5721e-07 | 1.5142 | 1.81e-05 | 1.5142 | 4.35e-06 | 1.5 | 3.4118e-07 | 1.486 | 2.16e-07 | 1.484 | 2.98e-07 | 1.5042 | 9.06e-74 | 1.4815 | 1.474e-07 | 1.691 | 7.75 | 0.1251 | 6.5302 | 0.2037554 | 6.545107 | 1.42733 | 9.180419 | 2.576295 | 1e-09 | 2.496108 | 1e-09 | 2.293234 | 1e-09 | 2.124474 | 1e-09 | 2.091 | 0 | 2.062 | 0 | 1.992967 | 1e-09 | 1.963074 | 1e-09 | 1.934974 | 0 | 1.89878 | 1e-09 | 1.886 | 0 | 1.8271 | 0.0064623 | 3.5817 |  | 3.583 | 0.0008722 | 3.582 | 0.00088 | 3.583 | 0.000872 | 3.583 |  | 1.4835 | 1.2769e-07 | 1.4794 | 1.84e-07 | 1.4019 | 0 | 1.406 | 0 | 1.450839 | 0 | 1.4794 | 1.84e-07
980 | 1 | 0 | 1.505 | 4.5196e-06 | 1.505 | 2.4159e-06 | 1.505 | 1.1537e-06 | 1.505 | 7.3291e-07 | 1.505 | 5.2254e-07 | 1.505 | 3.9631e-07 | 1.505 | 3.5424e-07 | 1.4507 | 0 | 1.5065 | 6.87e-07 | 1.5141 | 9.98e-07 | 1.5088 | 5.7828e-07 | 1.5141 | 1.84e-05 | 1.5141 | 4.43e-06 | 1.5 | 3.486e-07 | 1.486 | 2.05e-07 | 1.483 | 2.84e-07 | 1.5037 | 8.29e-76 | 1.4811 | 1.3637e-07 | 1.67 | 7.87 | 0.1276 | 6.6045 | 0.2072863 | 6.615725 | 1.401152 | 9.32178 | 2.574704 | 1e-09 | 2.494711 | 1e-09 | 2.292236 | 1e-09 | 2.124074 | 1e-09 | 2.091 | 0 | 2.061 | 0 | 1.992468 | 1e-09 | 1.962674 | 1e-09 | 1.934581 | 0 | 1.898481 | 1e-09 | 1.885 | 0 | 1.8266 | 0.0065403 | 3.5777 |  | 3.579 | 0.0007487 | 3.578 | 0.0007479 | 3.579 | 0.000749 | 3.579 |  | 1.4835 | 2.115e-07 | 1.4796 | 2.66e-07 | 1.4019 | 0 | 1.405 | 0 | 1.450705 | 0 | 1.4796 | 2.66e-07
990 | 1 | 0 | 1.505 | 4.5749e-06 | 1.505 | 2.4454e-06 | 1.505 | 1.1678e-06 | 1.505 | 7.4188e-07 | 1.505 | 5.2893e-07 | 1.505 | 4.0116e-07 | 1.505 | 3.5857e-07 | 1.4505 | 0 | 1.5062 | 7.09e-07 | 1.5139 | 1.01e-06 | 1.5003 | 7.1878e-07 | 1.5139 | 1.87e-05 | 1.5139 | 4.51e-06 | 1.5 | 3.7579e-07 | 1.486 | 2.35e-07 | 1.483 | 3.06e-07 | 1.5031 | 7.08e-78 | 1.4812 | 1.5274e-07 | 1.647 | 7.99 | 0.1301 | 6.6786 | 0.2108172 | 6.686343 | 1.374974 | 9.463141 | 2.573207 | 1e-09 | 2.493313 | 1e-09 | 2.291238 | 1e-09 | 2.123675 | 1e-09 | 2.09 | 0 | 2.061 | 0 | 1.991969 | 1e-09 | 1.962275 | 1e-09 | 1.934281 | 0 | 1.898181 | 1e-09 | 1.885 | 0 | 1.8262 | 0.0066165 | 3.5737 |  | 3.575 | 0.0006224 | 3.574 | 0.000624 | 3.575 | 0.000606 | 3.575 |  | 1.4834 | 3.2251e-07 | 1.4795 | 3.53e-07 | 1.4019 | 0 | 1.405 | 0 | 1.450571 | 0 | 1.4795 | 3.53e-07
1000 | 1 | 0 | 1.505 | 4.644e-06 | 1.505 | 2.4824e-06 | 1.505 | 1.1854e-06 | 1.505 | 7.5308e-07 | 1.505 | 5.3692e-07 | 1.505 | 4.0722e-07 | 1.505 | 3.6399e-07 | 1.4504 | 0 | 1.506 | 7.18e-07 | 1.5138 | 1.02e-06 | 1.4919 | 7.2604e-07 | 1.5138 | 1.9e-05 | 1.5138 | 4.59e-06 | 1.5 | 3.6208e-07 | 1.486 | 3e-07 | 1.483 | 3.71e-07 | 1.5025 | 5.66e-80 | 1.4806 | 2.129e-07 | 1.625 | 8.09 | 0.1326 | 6.7527 | 0.214348 | 6.756961 | 1.35 | 9.58 | 2.571716 | 1e-09 | 2.491922 | 1e-09 | 2.29024 | 1e-09 | 2.123276 | 1e-09 | 2.09 | 0 | 2.06 | 0 | 1.99147 | 1e-09 | 1.961876 | 1e-09 | 1.933982 | 0 | 1.897882 | 1e-09 | 1.885 | 0 | 1.8258 | 0.0066909 | 3.5707 |  | 3.572 | 0.0005093 | 3.57 | 0.0005093 | 3.572 | 0.00049 | 3.572 |  | 1.4834 | 4.2318e-07 | 1.4793 | 4.6e-07 | 1.4019 | 0 | 1.405 | 0 | 1.450437 | 0 | 1.4793 | 4.6e-07
1010 | 1 | 0 | 1.505 | 4.7131e-06 | 1.505 | 2.5193e-06 | 1.505 | 1.2031e-06 | 1.505 | 7.6429e-07 | 1.505 | 5.4491e-07 | 1.505 | 4.1328e-07 | 1.505 | 3.6941e-07 | 1.4503 | 0 | 1.5058 | 7.36e-07 | 1.5137 | 1.031e-06 | 1.49358 | 7.50502e-07 | 1.5137 | 1.922e-05 | 1.5137 | 4.642e-06 | 1.5 | 3.6409e-07 | 1.486 | 3.98e-07 | 1.483 | 4.59e-07 | 1.5019 | 4.23e-82 | 1.4804 | 3.1682e-07 | 1.602 | 8.19 | 0.1351 | 6.8267 | 0.2178789 | 6.827579 | 1.322727 | 9.707273 | 2.570316 | 1e-09 | 2.490622 | 1e-09 | 2.289246 | 1e-09 | 2.122876 | 1e-09 | 2.089 | 0 | 2.06 | 0 | 1.990976 | 1e-09 | 1.961482 | 1e-09 | 1.933682 | 0 | 1.897588 | 1e-09 | 1.885 | 0 | 1.8254 | 0.0067637 | 3.5668 |  | 3.568 | 0.0004107 | 3.566 | 0.0004107 | 3.568 | 0.000405 | 3.568 |  | 1.4833 | 4.3074e-07 | 1.4788 | 4.64e-07 | 1.4019 | 0 | 1.405 | 0 | 1.450304 | 0 | 1.4788 | 4.64e-07
1020 | 1 | 0 | 1.505 | 4.7822e-06 | 1.505 | 2.5563e-06 | 1.505 | 1.2207e-06 | 1.505 | 7.755e-07 | 1.505 | 5.529e-07 | 1.505 | 4.1934e-07 | 1.505 | 3.7482e-07 | 1.4502 | 0 | 1.5053 | 7.43e-07 | 1.5135 | 1.042e-06 | 1.49526 | 7.74964e-07 | 1.5135 | 1.944e-05 | 1.5135 | 4.694e-06 | 1.5 | 3.7906e-07 | 1.486 | 4.99e-07 | 1.483 | 5.51e-07 | 1.5014 | 2.95e-84 | 1.4801 | 4.0028e-07 | 1.579 | 8.3 | 0.1376 | 6.9007 | 0.2214098 | 6.898197 | 1.295455 | 9.834545 | 2.568923 | 1e-09 | 2.489329 | 1e-09 | 2.288347 | 1e-09 | 2.122476 | 1e-09 | 2.089 | 0 | 2.06 | 0 | 1.99057 | 1e-09 | 1.961176 | 1e-09 | 1.933382 | 0 | 1.897382 | 1e-09 | 1.884 | 0 | 1.825 | 0.0068348 | 3.5638 |  | 3.565 | 0.0003239 | 3.563 | 0.0003239 | 3.565 | 0.00032 | 3.565 |  | 1.4833 | 3.914e-07 | 1.4785 | 3.89e-07 | 1.4019 | 0 | 1.405 | 0 | 1.450178 | 0 | 1.4785 | 3.89e-07
1030 | 1 | 0 | 1.505 | 4.8513e-06 | 1.505 | 2.5932e-06 | 1.505 | 1.2383e-06 | 1.505 | 7.867e-07 | 1.505 | 5.6089e-07 | 1.505 | 4.254e-07 | 1.505 | 3.8024e-07 | 1.45 | 0 | 1.5051 | 7.52e-07 | 1.5134 | 1.053e-06 | 1.49694 | 7.99426e-07 | 1.5134 | 1.966e-05 | 1.5134 | 4.746e-06 | 1.5 | 3.7868e-07 | 1.486 | 6.01e-07 | 1.483 | 6.48e-07 | 1.5008 | 1.93e-86 | 1.48 | 4.8393e-07 | 1.556 | 8.41 | 0.1402 | 6.9746 | 0.2249407 | 6.968815 | 1.268182 | 9.961818 | 2.567635 | 1e-09 | 2.48814 | 1e-09 | 2.28746 | 1e-09 | 2.122085 | 1e-09 | 2.088 | 0 | 2.059 | 0 | 1.99008 | 1e-09 | 1.96078 | 1e-09 | 1.933085 | 0 | 1.89709 | 1e-09 | 1.884 | 0 | 1.8246 | 0.0069043 | 3.5608 |  | 3.562 | 0.0002475 | 3.56 | 0.0002475 | 3.562 | 0.000257 | 3.562 |  | 1.4832 | 3.6321e-07 | 1.4784 | 3.77e-07 | 1.4019 | 0 | 1.405 | 0 | 1.450059 | 0 | 1.4784 | 3.77e-07
1040 | 1 | 0 | 1.505 | 4.9204e-06 | 1.505 | 2.6301e-06 | 1.505 | 1.256e-06 | 1.505 | 7.9791e-07 | 1.505 | 5.6888e-07 | 1.505 | 4.3146e-07 | 1.505 | 3.8566e-07 | 1.4499 | 0 | 1.5048 | 7.65e-07 | 1.5132 | 1.064e-06 | 1.49862 | 8.23888e-07 | 1.5132 | 1.988e-05 | 1.5132 | 4.798e-06 | 1.5 | 3.9725e-07 | 1.486 | 6.68e-07 | 1.483 | 7.03e-07 | 1.5002 | 1.18e-88 | 1.4797 | 5.992e-07 | 1.541 | 8.52 | 0.1428 | 7.0484 | 0.2278617 | 7.040638 | 1.252222 | 10.09333 | 2.566335 | 1e-09 | 2.48694 | 1e-09 | 2.286655 | 1e-09 | 2.121785 | 1e-09 | 2.088 | 0 | 2.059 | 0 | 1.98968 | 1e-09 | 1.960385 | 1e-09 | 1.932785 | 0 | 1.896885 | 1e-09 | 1.884 | 0 | 1.8243 | 0.0069722 | 3.5579 |  | 3.559 | 0.000187 | 3.557 | 0.000187 | 3.559 | 0.000197 | 3.559 |  | 1.4832 | 3.0538e-07 | 1.4782 | 3.48e-07 | 1.4019 | 0 | 1.405 | 0 | 1.449939 | 0 | 1.4782 | 3.48e-07
1050 | 1 | 0 | 1.505 | 4.9757e-06 | 1.505 | 2.6597e-06 | 1.505 | 1.2701e-06 | 1.505 | 8.0687e-07 | 1.505 | 5.7527e-07 | 1.505 | 4.3631e-07 | 1.505 | 3.8999e-07 | 1.4498 | 0 | 1.5048 | 7.81e-07 | 1.5131 | 1.075e-06 | 1.5003 | 8.4835e-07 | 1.5131 | 2.01e-05 | 1.5131 | 4.85e-06 | 1.5 | 3.9856e-07 | 1.486 | 6.33e-07 | 1.483 | 6.73e-07 | 1.4996 | 6.72e-91 | 1.4796 | 5.2058e-07 | 1.532 | 8.63 | 0.1454 | 7.1221 | 0.2305213 | 7.112979 | 1.241111 | 10.22667 | 2.56504 | 1e-09 | 2.485745 | 1e-09 | 2.28576 | 1e-09 | 2.12148 | 1e-09 | 2.087 | 0 | 2.059 | 0 | 1.98928 | 1e-09 | 1.960085 | 1e-09 | 1.93249 | 0 | 1.89659 | 1e-09 | 1.884 | 0 | 1.8239 | 0.0070385 | 3.5549 |  | 3.556 | 0.0001362 | 3.554 | 0.0001362 | 3.556 | 0.000144 | 3.556 |  | 1.4832 | 2.3094e-07 | 1.478 | 2.44e-07 | 1.4019 | 0 | 1.405 | 0 | 1.44982 | 0 | 1.478 | 2.44e-07
1060 | 1 | 0 | 1.505 | 5.031e-06 | 1.505 | 2.6893e-06 | 1.505 | 1.2842e-06 | 1.505 | 8.1584e-07 | 1.505 | 5.8166e-07 | 1.505 | 4.4116e-07 | 1.505 | 3.9432e-07 | 1.4497 | 0 | 1.5045 | 7.9e-07 | 1.513 | 1.086e-06 | 1.502 | 8.20444e-07 | 1.513 | 2.032e-05 | 1.513 | 4.902e-06 | 1.5 | 4.0489e-07 | 1.486 | 5.33e-07 | 1.483 | 5.79e-07 | 1.4991 | 3.59e-93 | 1.4793 | 4.0981e-07 | 1.522 | 8.74 | 0.1481 | 7.1957 | 0.2331809 | 7.185319 | 1.23 | 10.36 | 2.56384 | 1e-09 | 2.484645 | 1e-09 | 2.28496 | 1e-09 | 2.121085 | 1e-09 | 2.087 | 0 | 2.059 | 0 | 1.98888 | 1e-09 | 1.959785 | 1e-09 | 1.932285 | 0 | 1.89639 | 1e-09 | 1.883 | 0 | 1.8236 | 0.0071034 | 3.5519 |  | 3.553 | 9.363e-05 | 3.551 | 9.363e-05 | 3.553 | 0.000102 | 3.553 |  | 1.4832 | 1.7991e-07 | 1.4778 | 2.06e-07 | 1.4019 | 0 | 1.405 | 0 | 1.4497 | 0 | 1.4778 | 2.06e-07
1070 | 1 | 0 | 1.505 | 5.0863e-06 | 1.505 | 2.7188e-06 | 1.505 | 1.2983e-06 | 1.505 | 8.248e-07 | 1.505 | 5.8806e-07 | 1.505 | 4.4601e-07 | 1.505 | 3.9866e-07 | 1.4496 | 0 | 1.5044 | 8.03e-07 | 1.5128 | 1.097e-06 | 1.5037 | 7.92538e-07 | 1.5128 | 2.054e-05 | 1.5128 | 4.954e-06 | 1.5 | 4.1893e-07 | 1.486 | 4.4e-07 | 1.483 | 4.9e-07 | 1.4985 | 1.79e-95 | 1.4793 | 3.1946e-07 | 1.512 | 8.86 | 0.1508 | 7.2693 | 0.2358404 | 7.25766 | 1.218889 | 10.49333 | 2.562645 | 1e-09 | 2.48355 | 1e-09 | 2.284165 | 1e-09 | 2.120785 | 1e-09 | 2.086 | 0 | 2.058 | 0 | 1.98848 | 1e-09 | 1.959485 | 1e-09 | 1.931985 | 0 | 1.896185 | 1e-09 | 1.883 | 0 | 1.8232 | 0.0071668 | 3.5489 |  | 3.55 | 6.812e-05 | 3.548 | 6.812e-05 | 3.55 | 7.38e-05 | 3.55 |  | 1.4831 | 1.4282e-07 | 1.4778 | 1.57e-07 | 1.4019 | 0 | 1.405 | 0 | 1.449581 | 0 | 1.4778 | 1.57e-07
1080 | 1 | 0 | 1.504 | 5.1278e-06 | 1.504 | 2.741e-06 | 1.504 | 1.3089e-06 | 1.504 | 8.3153e-07 | 1.504 | 5.9285e-07 | 1.504 | 4.4964e-07 | 1.504 | 4.0191e-07 | 1.4494 | 0 | 1.5044 | 8.09e-07 | 1.5127 | 1.108e-06 | 1.5054 | 7.64632e-07 | 1.5127 | 2.076e-05 | 1.5127 | 5.006e-06 | 1.5 | 4.2027e-07 | 1.486 | 3.69e-07 | 1.483 | 4.19e-07 | 1.4979 | 8.35e-98 | 1.479 | 2.8246e-07 | 1.504 | 8.97 | 0.1535 | 7.3429 | 0.2385 | 7.33 | 1.209592 | 10.62449 | 2.561546 | 1e-09 | 2.482546 | 1e-09 | 2.28346 | 1e-09 | 2.120485 | 1e-09 | 2.086 | 0 | 2.058 | 0 | 1.98808 | 1e-09 | 1.959185 | 1e-09 | 1.93169 | 0 | 1.89589 | 1e-09 | 1.883 | 0 | 1.8229 | 0.0072287 | 3.5459 |  | 3.547 | 5.329e-05 | 3.546 | 5.329e-05 | 3.547 | 5.62e-05 | 3.547 |  | 1.4831 | 1.3657e-07 | 1.4778 | 1.45e-07 | 1.4019 | 0 | 1.405 | 0 | 1.449461 | 0 | 1.4778 | 1.45e-07
1090 | 1 | 0 | 1.504 | 5.1692e-06 | 1.504 | 2.7631e-06 | 1.504 | 1.3195e-06 | 1.504 | 8.3825e-07 | 1.504 | 5.9764e-07 | 1.504 | 4.5328e-07 | 1.504 | 4.0516e-07 | 1.4493 | 0 | 1.5042 | 8.22e-07 | 1.5126 | 1.119e-06 | 1.5071 | 7.36726e-07 | 1.5126 | 2.098e-05 | 1.5126 | 5.058e-06 | 1.5 | 4.2242e-07 | 1.486 | 3.26e-07 | 1.483 | 3.77e-07 | 1.4973 | 3.64e-100 | 1.479 | 2.1432e-07 | 1.502 | 9.07 | 0.1562 | 7.4163 | 0.2411596 | 7.40234 | 1.207551 | 10.74694 | 2.560456 | 1e-09 | 2.48146 | 1e-09 | 2.282672 | 1e-09 | 2.120188 | 1e-09 | 2.085 | 0 | 2.058 | 0 | 1.987688 | 1e-09 | 1.958888 | 1e-09 | 1.931492 | 0 | 1.895692 | 1e-09 | 1.883 | 0 | 1.8226 | 0.0072893 | 3.5439 |  | 3.545 | 4.077e-05 | 3.544 | 4.077e-05 | 3.545 | 4.27e-05 | 3.545 |  | 1.4831 | 1.7077e-07 | 1.4776 | 1.8e-07 | 1.4019 | 0 | 1.404 | 0 | 1.449342 | 0 | 1.4776 | 1.8e-07
1100 | 1 | 0 | 1.504 | 5.2107e-06 | 1.504 | 2.7853e-06 | 1.504 | 1.3301e-06 | 1.504 | 8.4498e-07 | 1.504 | 6.0244e-07 | 1.504 | 4.5691e-07 | 1.504 | 4.0841e-07 | 1.4492 | 0 | 1.5041 | 8.3e-07 | 1.5124 | 1.13e-06 | 1.5088 | 7.0882e-07 | 1.5124 | 2.12e-05 | 1.5124 | 5.11e-06 | 1.5 | 4.333e-07 | 1.486 | 3.11e-07 | 1.483 | 3.65e-07 | 1.4968 | 1.48e-102 | 1.4788 | 2.0965e-07 | 1.5 | 9.17 | 0.159 | 7.4898 | 0.2438191 | 7.474681 | 1.20551 | 10.86939 | 2.55936 | 1e-09 | 2.480464 | 1e-09 | 2.281972 | 1e-09 | 2.119888 | 1e-09 | 2.085 | 0 | 2.057 | 0 | 1.987384 | 1e-09 | 1.958588 | 1e-09 | 1.931288 | 0 | 1.895492 | 1e-09 | 1.882 | 0 | 1.8223 | 0.0073486 | 3.5409 |  | 3.542 | 3.064e-05 | 3.541 | 3.064e-05 | 3.542 | 3.21e-05 | 3.542 |  | 1.483 | 2.993e-07 | 1.4776 | 2.71e-07 | 1.4019 | 0 | 1.404 | 0 | 1.449222 | 0 | 1.4776 | 2.71e-07
1110 | 1 | 0 | 1.504 | 5.2383e-06 | 1.504 | 2.8001e-06 | 1.504 | 1.3371e-06 | 1.504 | 8.4946e-07 | 1.504 | 6.0563e-07 | 1.504 | 4.5934e-07 | 1.504 | 4.1057e-07 | 1.4491 | 0 | 1.5038 | 8.26e-07 | 1.5123 | 1.138e-06 | 1.51298 | 6.71664e-07 | 1.5123 | 2.133e-05 | 1.5123 | 5.136e-06 | 1.5 | 4.2929e-07 | 1.485 | 3.41e-07 | 1.483 | 3.93e-07 | 1.4962 | 5.66e-105 | 1.4788 | 2.4115e-07 | 1.497 | 9.28 | 0.1618 | 7.5631 | 0.2464787 | 7.547021 | 1.203469 | 10.99184 | 2.558356 | 1e-09 | 2.47956 | 1e-09 | 2.281272 | 1e-09 | 2.119588 | 1e-09 | 2.085 | 0 | 2.057 | 0 | 1.986988 | 1e-09 | 1.958288 | 1e-09 | 1.930992 | 0 | 1.895292 | 1e-09 | 1.882 | 0 | 1.822 | 0.0074065 | 3.5389 |  | 3.54 | 2.385e-05 | 3.539 | 2.385e-05 | 3.54 | 2.4e-05 | 3.54 |  | 1.483 | 6.2846e-07 | 1.4775 | 6.37e-07 |  |  | 1.404 | 0 | 1.449102 | 0 | 1.4775 | 6.37e-07
1120 | 1 | 0 | 1.504 | 5.266e-06 | 1.504 | 2.8148e-06 | 1.504 | 1.3442e-06 | 1.504 | 8.5394e-07 | 1.504 | 6.0883e-07 | 1.504 | 4.6176e-07 | 1.504 | 4.1274e-07 | 1.449 | 0 | 1.5036 | 8.48e-07 | 1.5122 | 1.146e-06 | 1.51716 | 6.34508e-07 | 1.5122 | 2.146e-05 | 1.5122 | 5.162e-06 | 1.5 | 4.3137e-07 | 1.485 | 4.28e-07 | 1.482 | 4.77e-07 | 1.4956 | 2.02e-107 | 1.4786 | 3.3413e-07 | 1.495 | 9.38 | 0.1646 | 7.6364 | 0.2491383 | 7.619362 | 1.201429 | 11.11429 | 2.557264 | 1e-09 | 2.478564 | 1e-09 | 2.280576 | 1e-09 | 2.119292 | 1e-09 | 2.084 | 0 | 2.057 | 0 | 1.986684 | 1e-09 | 1.957988 | 1e-09 | 1.930792 | 0 | 1.895092 | 1e-09 | 1.882 | 0 | 1.8217 | 0.0074631 | 3.5359 |  | 3.537 | 1.783e-05 | 3.537 | 1.783e-05 | 3.537 | 1.75e-05 | 3.537 |  | 1.483 | 1.2283e-06 | 1.4772 | 1.23e-06 |  |  | 1.404 | 0 | 1.448983 | 0 | 1.4772 | 1.23e-06
1130 | 1 | 0 | 1.504 | 5.2936e-06 | 1.504 | 2.8296e-06 | 1.504 | 1.3512e-06 | 1.504 | 8.5842e-07 | 1.504 | 6.1202e-07 | 1.504 | 4.6419e-07 | 1.504 | 4.1491e-07 | 1.4489 | 0 | 1.5037 | 8.54e-07 | 1.5121 | 1.154e-06 | 1.52134 | 5.97352e-07 | 1.5121 | 2.159e-05 | 1.5121 | 5.188e-06 | 1.5 | 4.1724e-07 | 1.485 | 6.35e-07 | 1.482 | 6.69e-07 | 1.495 | 6.72e-110 | 1.4786 | 4.9739e-07 | 1.494 | 9.48 | 0.1674 | 7.7097 | 0.2530708 | 7.69177 | 1.200556 | 11.23333 | 2.55636 | 1e-09 | 2.477668 | 1e-09 | 2.279972 | 1e-09 | 2.119088 | 1e-09 | 2.084 | 0 | 2.057 | 0 | 1.986288 | 1e-09 | 1.957692 | 1e-09 | 1.930592 | 0 | 1.894892 | 1e-09 | 1.882 | 0 | 1.8214 | 0.0075185 | 3.5339 |  | 3.535 | 1.349e-05 | 3.534 | 1.349e-05 | 3.535 | 1.27e-05 | 3.535 |  | 1.483 | 2.2027e-06 | 1.4775 | 2.38e-06 |  |  | 1.404 | 0 | 1.448864 | 0 | 1.4775 | 2.38e-06
1140 | 1 | 0 | 1.504 | 5.3213e-06 | 1.504 | 2.8444e-06 | 1.504 | 1.3583e-06 | 1.504 | 8.6291e-07 | 1.504 | 6.1522e-07 | 1.504 | 4.6661e-07 | 1.504 | 4.1707e-07 | 1.4487 | 0 | 1.5034 | 8.66e-07 | 1.5119 | 1.162e-06 | 1.52552 | 5.60196e-07 | 1.5119 | 2.172e-05 | 1.5119 | 5.214e-06 | 1.5 | 4.3998e-07 | 1.485 | 1.08e-06 | 1.482 | 1.12e-06 | 1.4945 | 2.09e-112 | 1.4786 | 9.3365e-07 | 1.495 | 9.57 | 0.1703 | 7.7829 | 0.2599735 | 7.764336 | 1.202407 | 11.34444 | 2.555373 | 1e-09 | 2.476873 | 1e-09 | 2.279282 | 1e-09 | 2.118794 | 1e-09 | 2.084 | 0 | 2.056 | 0 | 1.985991 | 1e-09 | 1.957491 | 1e-09 | 1.930394 | 0 | 1.894697 | 1e-09 | 1.882 | 0 | 1.8211 | 0.0075727 | 3.5309 |  | 3.532 | 9.072e-06 | 3.532 | 9.072e-06 | 3.532 | 8.77e-06 | 3.532 |  | 1.483 | 3.3502e-06 | 1.4775 | 3.56e-06 |  |  | 1.404 | 0 | 1.44875 | 0 | 1.4775 | 3.56e-06
1150 | 1 | 0 | 1.504 | 5.3489e-06 | 1.504 | 2.8592e-06 | 1.504 | 1.3653e-06 | 1.504 | 8.6739e-07 | 1.504 | 6.1842e-07 | 1.504 | 4.6903e-07 | 1.504 | 4.1924e-07 | 1.4486 | 0 | 1.5033 | 8.74e-07 | 1.5118 | 1.17e-06 | 1.5297 | 5.2304e-07 | 1.5118 | 2.185e-05 | 1.5118 | 5.24e-06 | 1.5 | 4.411e-07 | 1.485 | 1.99e-06 | 1.482 | 1.97e-06 | 1.4939 | 6.1e-115 | 1.4784 | 1.6854e-06 | 1.497 | 9.67 | 0.1732 | 7.856 | 0.2668761 | 7.836903 | 1.204259 | 11.45556 | 2.554473 | 1e-09 | 2.475976 | 1e-09 | 2.278682 | 1e-09 | 2.118591 | 1e-09 | 2.083 | 0 | 2.056 | 0 | 1.985691 | 1e-09 | 1.957194 | 1e-09 | 1.930194 | 0 | 1.894594 | 1e-09 | 1.881 | 0 | 1.8209 | 0.0076257 | 3.5289 |  | 3.53 | 6.223e-06 | 3.53 | 6.223e-06 | 3.53 | 5.78e-06 | 3.53 |  | 1.4829 | 3.2113e-06 | 1.4774 | 4.72e-06 |  |  | 1.404 | 0 | 1.448636 | 0 | 1.4774 | 4.72e-06
1160 | 1 | 0 | 1.504 | 5.3627e-06 | 1.504 | 2.8666e-06 | 1.504 | 1.3689e-06 | 1.504 | 8.6963e-07 | 1.504 | 6.2001e-07 | 1.504 | 4.7024e-07 | 1.504 | 4.2032e-07 | 1.4485 | 0 | 1.5031 | 8.81e-07 | 1.5117 | 1.178e-06 | 1.52718 | 5.40554e-07 | 1.5117 | 2.198e-05 | 1.5117 | 5.266e-06 | 1.5 | 4.4032e-07 | 1.485 | 3.31e-06 | 1.482 | 3.22e-06 | 1.4933 | 1.66e-117 | 1.4784 | 3.3036e-06 | 1.498 | 9.76 | 0.1761 | 7.9291 | 0.2737788 | 7.909469 | 1.206111 | 11.56667 | 2.553573 | 1e-09 | 2.475176 | 1e-09 | 2.278082 | 1e-09 | 2.118294 | 1e-09 | 2.083 | 0 | 2.056 | 0 | 1.985391 | 1e-09 | 1.956991 | 1e-09 | 1.929994 | 0 | 1.894394 | 1e-09 | 1.881 | 0 | 1.8206 | 0.0076776 | 3.5269 |  | 3.528 | 3.877e-06 | 3.528 | 3.877e-06 | 3.528 | 3.54e-06 | 3.528 |  | 1.4829 | 2.7693e-06 | 1.4774 | 6.63e-06 |  |  | 1.404 | 0 | 1.448521 | 0 | 1.4774 | 6.63e-06
1170 | 1 | 0 | 1.504 | 5.3765e-06 | 1.504 | 2.874e-06 | 1.504 | 1.3724e-06 | 1.504 | 8.7187e-07 | 1.504 | 6.2161e-07 | 1.504 | 4.7146e-07 | 1.504 | 4.2141e-07 | 1.4484 | 0 | 1.5031 | 8.89e-07 | 1.5116 | 1.186e-06 | 1.52466 | 5.58068e-07 | 1.5116 | 2.211e-05 | 1.5116 | 5.292e-06 | 1.5 | 4.4132e-07 | 1.485 | 4.83e-06 | 1.482 | 4.66e-06 | 1.4927 | 4.23e-120 | 1.4783 | 4.4995e-06 | 1.499 | 9.86 | 0.179 | 8.0021 | 0.2806814 | 7.982035 | 1.207963 | 11.67778 | 2.552676 | 1e-09 | 2.474376 | 1e-09 | 2.277485 | 1e-09 | 2.118091 | 1e-09 | 2.083 | 0 | 2.056 | 0 | 1.985091 | 1e-09 | 1.956694 | 1e-09 | 1.929794 | 0 | 1.894197 | 1e-09 | 1.881 | 0 | 1.8203 | 0.0077283 | 3.5249 |  | 3.526 | 2.048e-06 | 3.526 | 2.048e-06 | 3.526 | 1.89e-06 | 3.526 |  | 1.4829 | 2.4789e-06 | 1.4772 | 7.98e-06 |  |  | 1.404 | 0 | 1.448407 | 0 | 1.4772 | 7.98e-06
1180 | 1 | 0 | 1.504 | 5.3904e-06 | 1.504 | 2.8813e-06 | 1.504 | 1.3759e-06 | 1.504 | 8.7411e-07 | 1.504 | 6.2321e-07 | 1.504 | 4.7267e-07 | 1.504 | 4.2249e-07 | 1.4483 | 0 | 1.5029 | 8.93e-07 | 1.5114 | 1.194e-06 | 1.52214 | 5.75582e-07 | 1.5114 | 2.224e-05 | 1.5114 | 5.318e-06 | 1.5 | 4.573e-07 | 1.485 | 6.59e-06 | 1.482 | 6.33e-06 | 1.4922 | 1.01e-122 | 1.4782 | 6.0016e-06 | 1.501 | 9.95 | 0.182 | 8.0751 | 0.2875841 | 8.054602 | 1.209815 | 11.78889 | 2.551876 | 1e-09 | 2.473576 | 1e-09 | 2.276982 | 1e-09 | 2.117794 | 1e-09 | 2.082 | 0 | 2.056 | 0 | 1.984791 | 1e-09 | 1.956494 | 1e-09 | 1.929594 | 0 | 1.894094 | 1e-09 | 1.881 | 0 | 1.8201 | 0.007778 | 3.5229 |  | 3.524 | 6.104e-07 | 3.524 | 6.104e-07 | 3.524 | 6.94e-07 | 3.524 |  | 1.4829 | 2.8096e-06 | 1.4772 | 7.5e-06 |  |  | 1.404 | 0 | 1.448293 | 0 | 1.4772 | 7.5e-06
1190 | 1 | 0 | 1.504 | 5.3904e-06 | 1.504 | 2.8813e-06 | 1.504 | 1.3759e-06 | 1.504 | 8.7411e-07 | 1.504 | 6.2321e-07 | 1.504 | 4.7267e-07 | 1.504 | 4.2249e-07 | 1.4482 | 0 | 1.5026 | 9.09e-07 | 1.5113 | 1.202e-06 | 1.51962 | 5.93096e-07 | 1.5113 | 2.237e-05 | 1.5113 | 5.344e-06 | 1.5 | 4.375e-07 | 1.485 | 9.23e-06 | 1.482 | 8.87e-06 | 1.4916 | 2.24e-125 | 1.4782 | 8.2777e-06 | 1.5 | 10 | 0.1849 | 8.1481 | 0.2944867 | 8.127168 | 1.21 | 11.89474 | 2.551084 | 1e-09 | 2.472786 | 1e-09 | 2.27639 | 1e-09 | 2.117596 | 1e-09 | 2.082 | 0 | 2.055 | 0 | 1.984494 | 1e-09 | 1.956294 | 1e-09 | 1.929396 | 0 | 1.893896 | 1e-09 | 1.881 | 0 | 1.8198 | 0.0078266 | 3.5209 |  | 3.522 | 3.409e-07 | 3.522 | 3.409e-07 | 3.522 | 2.67e-07 | 3.522 |  | 1.4829 | 2.8409e-06 | 1.4772 | 4.82e-06 |  |  | 1.404 | 0 | 1.448179 | 0 | 1.4772 | 4.82e-06
1200 | 1 | 0 | 1.504 | 5.3904e-06 | 1.504 | 2.8813e-06 | 1.504 | 1.3759e-06 | 1.504 | 8.7411e-07 | 1.504 | 6.2321e-07 | 1.504 | 4.7267e-07 | 1.504 | 4.2249e-07 | 1.4481 | 0 | 1.5025 | 9.04e-07 | 1.5112 | 1.21e-06 | 1.5171 | 6.1061e-07 | 1.5112 | 2.25e-05 | 1.5112 | 5.37e-06 | 1.5 |  | 1.485 | 1.3e-05 | 1.482 | 1.24e-05 | 1.491 | 4.66e-128 | 1.4784 | 1.2373e-05 | 1.5 | 10.1 | 0.188 | 8.221 | 0.3013894 | 8.199735 | 1.21 | 12 | 2.550284 | 1e-09 | 2.472084 | 1e-09 | 2.27589 | 1e-09 | 2.117396 | 1e-09 | 2.082 | 0 | 2.055 | 0 | 1.984196 | 1e-09 | 1.955996 | 1e-09 | 1.929196 | 0 | 1.893698 | 1e-09 | 1.881 | 0 | 1.8196 | 0.0078741 | 3.5189 |  | 3.52 | 2.101e-07 | 3.52 | 2.101e-07 | 3.52 | 1.46e-07 | 3.52 |  | 1.4829 | 3e-06 | 1.4766 | 3.34e-06 |  |  | 1.404 | 0 | 1.448064 | 0 | 1.4766 | 3.34e-06

## Sources
Air | Air | [Pal85a] | E. Palik, Handbook of Optical Constants of Solids Vol I, Academic Press, Orlando, pp. 355–356, 1985.
Glass | Sodalime 1 wt% Fe203 | [Vog16b] | M.R. Vogt, H. Hahn, H. Holst, M. Winter, C. Schinke, M. Köntges, R. Brendel and P.P. Altermatt, 'Measurement of the optical constants of soda-lime glasses in dependence of iron content and modeling of iron-related power losses in crystalline Si solar cell modules', IEEE Journal of Photovoltaics 6(1), pp. 111–118, 2016.
| Sodalime 0.5 wt% Fe203 | [Vog16b] | M.R. Vogt, H. Hahn, H. Holst, M. Winter, C. Schinke, M. Köntges, R. Brendel and P.P. Altermatt, 'Measurement of the optical constants of soda-lime glasses in dependence of iron content and modeling of iron-related power losses in crystalline Si solar cell modules', IEEE Journal of Photovoltaics 6(1), pp. 111–118, 2016.
| Sodalime 0.2 wt% Fe203 | [Vog16b] | M.R. Vogt, H. Hahn, H. Holst, M. Winter, C. Schinke, M. Köntges, R. Brendel and P.P. Altermatt, 'Measurement of the optical constants of soda-lime glasses in dependence of iron content and modeling of iron-related power losses in crystalline Si solar cell modules', IEEE Journal of Photovoltaics 6(1), pp. 111–118, 2016.
| Sodalime 0.1 wt% Fe203 | [Vog16b] | M.R. Vogt, H. Hahn, H. Holst, M. Winter, C. Schinke, M. Köntges, R. Brendel and P.P. Altermatt, 'Measurement of the optical constants of soda-lime glasses in dependence of iron content and modeling of iron-related power losses in crystalline Si solar cell modules', IEEE Journal of Photovoltaics 6(1), pp. 111–118, 2016.
| Sodalime 0.05 wt% Fe203 | [Vog16b] | M.R. Vogt, H. Hahn, H. Holst, M. Winter, C. Schinke, M. Köntges, R. Brendel and P.P. Altermatt, 'Measurement of the optical constants of soda-lime glasses in dependence of iron content and modeling of iron-related power losses in crystalline Si solar cell modules', IEEE Journal of Photovoltaics 6(1), pp. 111–118, 2016.
| Sodalime 0.02 wt% Fe203 | [Vog16b] | M.R. Vogt, H. Hahn, H. Holst, M. Winter, C. Schinke, M. Köntges, R. Brendel and P.P. Altermatt, 'Measurement of the optical constants of soda-lime glasses in dependence of iron content and modeling of iron-related power losses in crystalline Si solar cell modules', IEEE Journal of Photovoltaics 6(1), pp. 111–118, 2016.
| Sodalime 0.01 wt% Fe203 | [Vog16b] | M.R. Vogt, H. Hahn, H. Holst, M. Winter, C. Schinke, M. Köntges, R. Brendel and P.P. Altermatt, 'Measurement of the optical constants of soda-lime glasses in dependence of iron content and modeling of iron-related power losses in crystalline Si solar cell modules', IEEE Journal of Photovoltaics 6(1), pp. 111–118, 2016.
| Quartz (n only) | [Mal65] | I.H Malitson, 'Interspecimen comparison of the refractive index of fused silica', Journal of the Optical Society of America 55(10), pp. 1205–1208, 1965.
| Low-Fe Starphire | [McI09b] | K.R. McIntosh, G. Lau, J. Cotsell, K. Hanton, D. Batzner, F. Bettiol and B. Richards, 'Increase in external quantum efficiency of encapsulated silicon solar cells from a luminescent down-shifting layer', Progress in Photovoltaics: Research and Applications 17, pp. 191–197, 2009
| Low-Fe Sodalime | [Rub85] | M. Rubin, 'Optical properties of soda lime silica glasses', Solar Energy Materials & Solar Cells pp. 278–288, 1985
| Low-Fe Sodalime | [Pil] | Unpublished data
| Green Sodalime | [Rub85] | M. Rubin, 'Optical properties of soda lime silica glasses', Solar Energy Materials & Solar Cells pp. 278–288, 1985.
| Clear Sodalime | [Rub85] | M. Rubin, 'Optical properties of soda lime silica glasses', Solar Energy Materials & Solar Cells pp. 278–288, 1985.
| Borosilicate | [Sch] | Unpublished data
EVA | UV transmissive | [Vog16] | M.R. Vogt, H. Holst, H. Schulte-Huxel, S. Blankemeyer, R. Witteck, D. Hinken, M. Winter, B. Min, C. Schinke, I. Ahrens, et al.,'Optical constants of UV transparent EVA and the impact on the PV module output power under realistic irradiation', Energy Procedia 92, pp. 523–530, 2016.
| UV absorbing | [Vog16] | M.R. Vogt, H. Holst, H. Schulte-Huxel, S. Blankemeyer, R. Witteck, D. Hinken, M. Winter, B. Min, C. Schinke, I. Ahrens, et al.,'Optical constants of UV transparent EVA and the impact on the PV module output power under realistic irradiation', Energy Procedia 92, pp. 523–530, 2016
| [Nag99] | [Nag99] | H. Nagel, A. Aberle and R. Hezel, 'Optimised antireflection coatings for planar silicon solar cells using remote PECVD silicon nitride and porous silicon dioxide', Progress in Photovoltaics: Research and Applications 7(4), pp. 245–260, 1999.
| [McI09a] | [McI09a] | K.R. McIntosh, J. Cotsell, J. Cumpston, A. Norris, N. Powell and B. Ketola, 'An optical comparison of silicone and EVA encapsulants for conventional silicon PV modules: A ray-tracing study', 34th IEEE Photovoltaic Specialists Conference, Philadelphia, pp. 544–549, 2009
AlSi | Eutectic | [Vog15] | M.R. Vogt, 'Development of Physical Models for the Simulation of Optical Properties of Solar Cell Modules', PhD thesis, pp. 21–42, 2015.
Ag | Pure | [Jia16] | Y. Jiang, S. Pillai and M. Green, 'Realistic silver optical constants for plasmonics', Scientific Reports 6, p. 30605, 2016.
| Pure | [Pal85a] | E. Palik, Handbook of Optical Constants of Solids Vol I, Academic Press, Orlando, pp. 355–356, 1985.
Al | Pure | [Pal85a] | E. Palik, Handbook of Optical Constants of Solids Vol I, Academic Press, Orlando, pp. 397–400, 1985.
Glass AR |  | [Vog15] | M.R. Vogt, 'Development of Physical Models for the Simulation of Optical Properties of Solar Cell Modules', PhD thesis, pp. 21–42, 2015.
| Enki CleanARC-SA | [Enk14] | Super-abrasion resistant coating for desert environments. RI data supplied by Enki Technology.
PMMA | Cast | [McI09b] | K.R. McIntosh, G. Lau, J. Cotsell, K. Hanton, D. Batzner, F. Bettiol and B. Richards, 'Increase in external quantum efficiency of encapsulated silicon solar cells from a luminescent down-shifting layer', Progress in Photovoltaics: Research and Applications 17, pp. 191–197, 2009.
| Cast | [Roe] | Unpublished data
Si | Crystalline 300 K | [Sch15] | C. Schinke, P.C Peest, J. Schmidt, R. Brendel, K. Bothe, M.R. Vogt, I. Kröger, S. Winter, A. Schirmacher, S. Lim, et al.,'Uncertainty analysis for the coefficient of band-to-band absorption of crystalline silicon', AIP Advances 5, p. 067168, 2015
| Crystalline 300 K | [Ngu14] | H.T. Nguyen, F.E. Rougieux, B. Mitchell and D.H. Macdonald, 'Temperature dependence of the band-band absorption coefficient in crystalline silicon from photoluminescence', Journal of Applied Physics 115, p. 043710, 2014.
| Crystalline 300 K | [Gre95] | M. Green and M. Keevers, 'Optical properties of intrinsic silicon at 300 K', Progress in Photovoltaics: Research and Applications pp. 189–192, 1995.
| Crystalline 300 K | [Gre08] | M. Green, 'Self-consistent optical parameters of intrinsic silicon at 300K including temperature coefficients', Solar Energy Materials & Solar Cells 92, pp. 1305–1310, 2008.
| Crystalline 295 K | [Sch15] | C. Schinke, P.C Peest, J. Schmidt, R. Brendel, K. Bothe, M.R. Vogt, I. Kröger, S. Winter, A. Schirmacher, S. Lim, et al.,'Uncertainty analysis for the coefficient of band-to-band absorption of crystalline silicon', AIP Advances 5, p. 067168, 2015.
SiNx | PECVD | [Bak11] | S. Baker-Finch and K.R. McIntosh, 'Reflection of normally incident light from silicon solar cells with pyramidal texture', Progress in Photovoltaics: Research and Applications 19(4), pp. 406–416, 2011.
| PECVD 1.91 | [Vog15] | M.R. Vogt, 'Development of Physical Models for the Simulation of Optical Properties of Solar Cell Modules', PhD thesis, pp. 21–42, 2015.
| PECVD 1.92 | [Dut12] | S. Duttagupta, F. Ma, B. Hoex, T. Mueller and A. Aberle, 'Optimised antireflection coatings using silicon nitride on textured silicon surfaces based on measurements and multidimensional modeling', Energy Procedia 15(0), pp. 78–83, 2012
| PECVD 1.96 | [Dut12] | S. Duttagupta, F. Ma, B. Hoex, T. Mueller and A. Aberle, 'Optimised antireflection coatings using silicon nitride on textured silicon surfaces based on measurements and multidimensional modeling', Energy Procedia 15(0), pp. 78–83, 2012.
| PECVD 1.99 | [Dut12] | S. Duttagupta, F. Ma, B. Hoex, T. Mueller and A. Aberle, 'Optimised antireflection coatings using silicon nitride on textured silicon surfaces based on measurements and multidimensional modeling', Energy Procedia 15(0), pp. 78–83, 2012.
| PECVD 2.03 | [Dut12] | S. Duttagupta, F. Ma, B. Hoex, T. Mueller and A. Aberle, 'Optimised antireflection coatings using silicon nitride on textured silicon surfaces based on measurements and multidimensional modeling', Energy Procedia 15(0), pp. 78–83, 2012.
| PECVD 2.09 | [Vog15] | M.R. Vogt, 'Development of Physical Models for the Simulation of Optical Properties of Solar Cell Modules', PhD thesis, pp. 21–42, 2015.
| PECVD 2.13 | [Vog15] | M.R. Vogt, 'Development of Physical Models for the Simulation of Optical Properties of Solar Cell Modules', PhD thesis, pp. 21–42, 2015.
| PECVD 2.15 | [Dut12] | S. Duttagupta, F. Ma, B. Hoex, T. Mueller and A. Aberle, 'Optimised antireflection coatings using silicon nitride on textured silicon surfaces based on measurements and multidimensional modeling', Energy Procedia 15(0), pp. 78–83, 2012.
| PECVD 2.37 | [Dut12] | S. Duttagupta, F. Ma, B. Hoex, T. Mueller and A. Aberle, 'Optimised antireflection coatings using silicon nitride on textured silicon surfaces based on measurements and multidimensional modeling', Energy Procedia 15(0), pp. 78–83, 2012.
| PECVD 2.61 | [Dut12] | S. Duttagupta, F. Ma, B. Hoex, T. Mueller and A. Aberle, 'Optimised antireflection coatings using silicon nitride on textured silicon surfaces based on measurements and multidimensional modeling', Energy Procedia 15(0), pp. 78–83, 2012.
| PECVD 2.71 | [Dut12] | S. Duttagupta, F. Ma, B. Hoex, T. Mueller and A. Aberle, 'Optimised antireflection coatings using silicon nitride on textured silicon surfaces based on measurements and multidimensional modeling', Energy Procedia 15(0), pp. 78–83, 2012.
SiO2 | Thermal | [Pal85e] | E. Palik, Handbook of Optical Constants of Solids Vol I, Academic Press, Orlando, 1985
PMMA | Cast | [McI09b] | K.R. McIntosh, G. Lau, J. Cotsell, K. Hanton, D. Batzner, F. Bettiol and B. Richards, 'Increase in external quantum efficiency of encapsulated silicon solar cells from a luminescent down-shifting layer', Progress in Photovoltaics: Research and Applications 17, pp. 191–197, 2009.